## Azimuthal Averaged Data
2 Theta | Intensity | Std Dev
7.4040318 | 422.5296 | 0.69549769
7.5614347 | 417.47705 | 0.6796993
7.7187233 | 418.13599 | 0.67618835
7.875895 | 418.07886 | 0.67178631
8.0329475 | 418.91031 | 0.66172373
8.1898785 | 416.4924 | 0.65093625
8.3466854 | 408.5853 | 0.6421417
8.5033665 | 414.60986 | 0.63714242
8.6599197 | 403.94711 | 0.62582421
8.8163433 | 408.81412 | 0.62165713
8.9726343 | 407.97885 | 0.61688715
9.1287909 | 405.79089 | 0.61088914
9.284811 | 401.65186 | 0.59880441
9.440691 | 398.07794 | 0.59234834
9.5964308 | 396.77609 | 0.58349556
9.7520285 | 399.21225 | 0.5842402
9.9074802 | 398.14838 | 0.57613003
10.062785 | 387.82788 | 0.56664145
10.21794 | 387.23492 | 0.56069148
10.372945 | 384.74799 | 0.55239761
10.527795 | 376.86835 | 0.53941083
10.68249 | 373.82498 | 0.53846437
10.837029 | 371.63864 | 0.53214312
10.991406 | 371.9158 | 0.52365321
11.145624 | 367.32675 | 0.51835692
11.299678 | 366.49109 | 0.51670611
11.453567 | 356.36661 | 0.50599587
11.607286 | 354.47818 | 0.49627724
11.760839 | 349.58762 | 0.49310473
11.91422 | 343.44424 | 0.48393458
12.067427 | 338.46274 | 0.47592089
12.220459 | 334.31927 | 0.46961534
12.373315 | 333.12302 | 0.46769506
12.525992 | 329.89874 | 0.46182707
12.678489 | 327.88541 | 0.45432279
12.830803 | 326.86673 | 0.45500171
12.982933 | 324.72369 | 0.44615427
13.134877 | 317.77661 | 0.44122705
13.286633 | 319.50833 | 0.43682364
13.4382 | 316.37552 | 0.43675074
13.589575 | 313.93143 | 0.42788577
13.740757 | 311.60129 | 0.42354494
13.891745 | 311.24268 | 0.42315599
14.042535 | 308.4202 | 0.41640627
14.193126 | 312.15915 | 0.41977584
14.343518 | 310.43674 | 0.41075891
14.49371 | 311.29959 | 0.41357443
14.643697 | 310.90503 | 0.4071084
14.79348 | 309.93799 | 0.40724069
14.943056 | 310.16171 | 0.40308759
15.092423 | 311.97586 | 0.40206879
15.241582 | 314.88428 | 0.40153879
15.390529 | 317.64963 | 0.40081245
15.539263 | 316.01404 | 0.39808688
15.687783 | 318.76321 | 0.39749029
15.836086 | 321.86847 | 0.39711767
15.984173 | 325.87692 | 0.396052
16.13204 | 324.1376 | 0.39418739
16.279686 | 333.33844 | 0.39646837
16.427111 | 335.80273 | 0.39692053
16.574312 | 338.02966 | 0.39403257
16.721291 | 345.31558 | 0.39854932
16.86804 | 347.55679 | 0.39903167
17.014565 | 352.07983 | 0.39532065
17.160858 | 359.14532 | 0.39847103
17.306921 | 361.72757 | 0.39775914
17.452755 | 370.05347 | 0.40383548
17.598352 | 373.02536 | 0.39759466
17.743719 | 377.53342 | 0.40163857
17.888847 | 383.28137 | 0.40124872
18.033739 | 390.62466 | 0.40324879
18.178394 | 395.16873 | 0.40257418
18.322807 | 402.72141 | 0.40487152
18.466982 | 406.43753 | 0.40466234
18.610912 | 414.39734 | 0.40707836
18.754602 | 423.05124 | 0.41013733
18.898046 | 430.64432 | 0.41099539
19.041246 | 429.53378 | 0.40894943
19.184198 | 421.99252 | 0.40159541
19.326904 | 416.7984 | 0.39962614
19.46936 | 416.96515 | 0.39521164
19.611565 | 415.00745 | 0.39302573
19.753521 | 412.94284 | 0.39014795
19.895224 | 409.13162 | 0.38727275
20.036673 | 411.51923 | 0.38829449
20.177868 | 416.62323 | 0.38440469
20.318808 | 426.98868 | 0.38966805
20.45949 | 444.16226 | 0.39586577
20.599916 | 492.35452 | 0.41623923
20.740086 | 651.7962 | 0.47402203
20.879993 | 953.80438 | 0.57277447
21.019644 | 1037.8096 | 0.59191501
21.159031 | 758.59058 | 0.50568604
21.298157 | 501.27368 | 0.40847087
21.437019 | 396.26276 | 0.36220583
21.575619 | 360.4982 | 0.34435624
21.713953 | 341.18356 | 0.33210391
21.852022 | 327.15274 | 0.32368046
21.989824 | 322.18362 | 0.3209618
22.127359 | 318.12582 | 0.31762171
22.264626 | 313.91873 | 0.31205091
22.401625 | 312.7525 | 0.31224114
22.538355 | 313.63214 | 0.31157705
22.674814 | 317.6124 | 0.31093284
22.811001 | 329.96378 | 0.31514403
22.946918 | 361.23892 | 0.33064339
23.082561 | 451.62637 | 0.36698082
23.21793 | 603.12549 | 0.41903582
23.353025 | 651.99567 | 0.43697587
23.487848 | 517.86072 | 0.38736534
23.622395 | 375.06689 | 0.32972229
23.756666 | 302.68201 | 0.29287866
23.890661 | 271.43573 | 0.27776927
24.02438 | 257.91663 | 0.26857206
24.15782 | 249.00172 | 0.26251724
24.290981 | 245.27177 | 0.25923917
24.423864 | 240.35474 | 0.25699469
24.556467 | 233.48849 | 0.25141063
24.688791 | 233.46857 | 0.25027552
24.820835 | 229.78728 | 0.2479905
24.952599 | 223.91246 | 0.2433558
25.08408 | 221.24352 | 0.24113838
25.215279 | 218.02829 | 0.23700576
25.346195 | 216.12263 | 0.23709789
25.47683 | 212.98907 | 0.23326807
25.607182 | 210.05089 | 0.23078765
25.737247 | 207.32401 | 0.22835921
25.867031 | 204.60777 | 0.2266452
25.996531 | 204.45457 | 0.22530076
26.125746 | 201.05057 | 0.22181192
26.254673 | 198.35687 | 0.22044565
26.383318 | 197.44806 | 0.21820554
26.511675 | 195.50003 | 0.21704777
26.639746 | 194.25284 | 0.21466394
26.76753 | 193.38461 | 0.21454954
26.895025 | 189.09967 | 0.21044904
27.022236 | 187.91309 | 0.20884494
27.149158 | 184.2905 | 0.20625636
27.275795 | 185.26643 | 0.20668744
27.402142 | 183.18411 | 0.20448425
27.528202 | 181.81076 | 0.201767
27.653973 | 180.87474 | 0.20156217
27.779455 | 178.39275 | 0.19889365
27.904648 | 177.4626 | 0.19811758
28.029552 | 177 | 0.19616358
28.154167 | 174.67941 | 0.19543962
28.278492 | 174.29918 | 0.19442622
28.402529 | 173.46809 | 0.1923424
28.526274 | 171.46843 | 0.19056083
28.649731 | 170.87943 | 0.19003607
28.772898 | 171.12949 | 0.18982111
28.895773 | 171.89508 | 0.1883506
29.01836 | 171.27827 | 0.18827212
29.140656 | 178.51714 | 0.19092512
29.262661 | 189.16602 | 0.19611976
29.384377 | 194.17946 | 0.19796285
29.5058 | 181.34753 | 0.19092916
29.626934 | 170.02086 | 0.18331583
29.747778 | 163.16873 | 0.17920408
29.86833 | 160.77353 | 0.17723058
29.988592 | 157.67439 | 0.17555316
30.108564 | 157.75954 | 0.17441365
30.228245 | 156.17755 | 0.17277081
30.347633 | 154.35605 | 0.17179349
30.466732 | 153.33862 | 0.17029773
30.585541 | 152.88994 | 0.16919571
30.70406 | 151.25523 | 0.16730249
30.822289 | 149.29694 | 0.16657574
30.940226 | 147.67738 | 0.16469985
31.057873 | 148.18558 | 0.1642677
31.17523 | 149.18068 | 0.1644108
31.292297 | 146.39128 | 0.16208409
31.409073 | 145.74461 | 0.16148533
31.52556 | 144.3651 | 0.15967833
31.641758 | 145.95587 | 0.16047266
31.757666 | 143.76796 | 0.15827861
31.873283 | 145.80003 | 0.15921304
31.988611 | 143.46031 | 0.15703358
32.103649 | 143.01128 | 0.15638532
32.218399 | 139.52455 | 0.1541259
32.332863 | 138.58144 | 0.15241665
32.447033 | 138.43166 | 0.15246435
32.560917 | 138.07161 | 0.15184067
32.674515 | 136.98376 | 0.15055488
32.787819 | 133.51608 | 0.14757204
32.900841 | 132.25882 | 0.14701134
33.013573 | 133.33853 | 0.14706451
33.126015 | 131.02347 | 0.14501183
33.238174 | 129.3116 | 0.14332065
33.350044 | 130.49644 | 0.14426704
33.461624 | 129.92259 | 0.1434046
33.572922 | 130.47896 | 0.14244539
33.683929 | 129.16199 | 0.14135231
33.794655 | 128.43442 | 0.14088202
33.905094 | 127.5239 | 0.13977876
34.015247 | 127.18572 | 0.1391807
34.125114 | 127.8629 | 0.13898528
34.234699 | 127.08929 | 0.13853712
34.343998 | 128.35796 | 0.13823885
34.453014 | 125.78708 | 0.13643114
34.561745 | 126.32286 | 0.13643926
34.670189 | 125.38435 | 0.13569504
34.778355 | 125.9456 | 0.13452709
34.886234 | 126.19858 | 0.13516405
34.993835 | 125.88219 | 0.13477403
35.101151 | 127.78619 | 0.13458778
35.208187 | 132.29163 | 0.136673
35.314938 | 142.02628 | 0.14177111
35.421413 | 153.87592 | 0.14593703
35.527603 | 159.05147 | 0.14862502
35.633514 | 153.56122 | 0.1453726
35.739147 | 143.0461 | 0.14019451
35.844498 | 132.17235 | 0.13426057
35.94957 | 125.41814 | 0.12997921
36.054363 | 120.91615 | 0.12741625
36.158878 | 119.23323 | 0.12591925
36.263115 | 116.85407 | 0.12468161
36.367077 | 117.01824 | 0.12447559
36.470757 | 115.93547 | 0.12536943
36.574165 | 115.81696 | 0.12496778
36.677296 | 115.25585 | 0.12479842
36.780148 | 114.9894 | 0.1253193
36.882729 | 113.82801 | 0.12442508
36.985031 | 114.00285 | 0.1246454
37.087063 | 111.94907 | 0.12312834
37.18882 | 112.56083 | 0.1236409
37.290302 | 113.2721 | 0.12385081
37.39151 | 114.45958 | 0.12462427
37.492447 | 115.06485 | 0.12433139
37.593113 | 115.85925 | 0.12501909
37.693504 | 115.39642 | 0.12457386
37.793629 | 111.25553 | 0.12285422
37.893478 | 112.4683 | 0.12499494
37.993061 | 111.19115 | 0.12442058
38.092373 | 111.06921 | 0.12494231
38.191414 | 108.72322 | 0.12389871
38.290188 | 109.84171 | 0.12524149
38.388695 | 110.25563 | 0.1252777
38.486931 | 111.7799 | 0.12651263
38.584904 | 113.89841 | 0.12783115
38.682606 | 116.5903 | 0.13013826
38.780045 | 125.85106 | 0.1347509
38.87722 | 136.39967 | 0.13996035
38.974125 | 142.55801 | 0.14395109
39.07077 | 139.03275 | 0.14236015
39.167149 | 129.58818 | 0.1368389
39.263264 | 119.23811 | 0.13155629
39.359116 | 113.57877 | 0.12922575
39.454708 | 109.64424 | 0.12611328
39.550037 | 109.23701 | 0.12796809
39.645103 | 109.29749 | 0.12940368
39.73991 | 112.22175 | 0.13188392
39.834457 | 118.38632 | 0.13627569
39.928745 | 124.35018 | 0.14033543
40.022774 | 126.55932 | 0.1425382
40.116543 | 123.36157 | 0.14109351
40.210056 | 116.96175 | 0.13790156
40.30331 | 109.95172 | 0.13465197
40.396309 | 105.52291 | 0.13235109
40.489048 | 104.56435 | 0.13156694
40.581532 | 104.70215 | 0.13230772
40.673763 | 109.48356 | 0.13585858
40.765739 | 113.98539 | 0.13939562
40.857464 | 116.82455 | 0.1411359
40.948933 | 117.23491 | 0.14182366
41.04015 | 113.51257 | 0.14010033
41.131115 | 108.59602 | 0.13789496
41.221825 | 103.18287 | 0.13387746
41.312286 | 99.387108 | 0.13204375
41.4025 | 97.663155 | 0.13153277
41.492462 | 95.830261 | 0.13056512
41.582172 | 94.806992 | 0.12997495
41.671638 | 94.318718 | 0.12987432
41.760853 | 94.157578 | 0.1304009
41.849823 | 94.87793 | 0.13086587
41.938545 | 94.959763 | 0.13175164
42.02702 | 99.871445 | 0.13537639
42.11525 | 103.94018 | 0.13764025
42.203236 | 109.8872 | 0.14272799
42.290977 | 113.11529 | 0.1446324
42.378475 | 111.98158 | 0.14473656
42.465729 | 107.61044 | 0.141565
42.552738 | 102.1188 | 0.13833046
42.639507 | 96.394882 | 0.13510002
42.726036 | 92.863533 | 0.13321248
42.812325 | 91.641899 | 0.13168366
42.898369 | 88.884361 | 0.13026471
42.984177 | 89.051384 | 0.13071799
43.069748 | 89.675011 | 0.13155943
43.155079 | 89.500275 | 0.13146222
43.24017 | 90.597305 | 0.13287906
43.325027 | 89.387321 | 0.13236496
43.409645 | 88.760857 | 0.13159464
43.49403 | 86.889862 | 0.13084367
43.578178 | 85.360909 | 0.12965223
43.662094 | 83.748131 | 0.12919126
43.745773 | 81.67643 | 0.12699497
43.82922 | 78.743805 | 0.12554574
43.912434 | 79.183304 | 0.12664887
43.995415 | 78.990913 | 0.12599914
44.078167 | 76.441833 | 0.12433299
44.160686 | 75.827927 | 0.12402492
44.242977 | 76.475021 | 0.12539652
44.325035 | 76.184555 | 0.12446097
44.406868 | 74.774567 | 0.12377266
44.488472 | 74.505852 | 0.12400139
44.569847 | 73.884674 | 0.12416996
44.650993 | 73.304543 | 0.12335677
44.731915 | 73.539398 | 0.12358464
44.812611 | 73.256569 | 0.12433112
44.893082 | 72.026665 | 0.12269998
44.973328 | 73.688881 | 0.12500635
45.053349 | 71.250282 | 0.12277489
45.133148 | 69.810349 | 0.12213738
45.212723 | 68.204483 | 0.12050413
45.29208 | 70.987267 | 0.12470729
45.371208 | 69.176216 | 0.12645395
45.450119 | 68.048332 | 0.12800135
45.528812 | 68.259521 | 0.13040312
45.607285 | 68.531441 | 0.13179123
45.685535 | 69.059486 | 0.13432266
45.763573 | 68.788979 | 0.13570064
45.841389 | 69.612854 | 0.13780646
45.918987 | 69.098312 | 0.13915339
45.996372 | 68.832184 | 0.14061798
46.07354 | 68.935196 | 0.14227359
46.150494 | 72.175278 | 0.14709079
46.22723 | 74.337807 | 0.15101607
46.303753 | 76.20015 | 0.15462783
46.380066 | 76.2173 | 0.15608013
46.456161 | 74.356125 | 0.1561659
46.532047 | 74.454567 | 0.15769459
46.607723 | 72.018631 | 0.1576266
46.683186 | 71.689941 | 0.15809079
46.758438 | 66.746284 | 0.15535125
46.833485 | 65.841469 | 0.15497774
46.908318 | 65.006096 | 0.15673679
46.982944 | 62.07021 | 0.15394361
47.057362 | 64.075531 | 0.15815094
47.131573 | 63.539566 | 0.15874429
47.205578 | 64.552238 | 0.16201827
47.279377 | 62.148235 | 0.16024078
47.35297 | 59.586208 | 0.15861876
47.426361 | 61.850449 | 0.16419823
47.499546 | 58.720505 | 0.15991947
47.572529 | 58.20211 | 0.16187374
47.645306 | 58.888069 | 0.16506594
47.71788 | 55.753147 | 0.16146232
47.790257 | 57.58284 | 0.16628487
47.862431 | 56.338287 | 0.16530806
47.934402 | 58.145969 | 0.17163482
48.006176 | 56.406185 | 0.16768108
48.077751 | 56.73447 | 0.17120722
48.149128 | 56.332218 | 0.17196208
48.220306 | 58.545666 | 0.1752715
48.291286 | 55.436199 | 0.17481759
48.362068 | 55.669369 | 0.17354277
48.432655 | 54.757626 | 0.17613783
48.503048 | 55.878414 | 0.17734265
48.573246 | 56.966175 | 0.18247521
48.643246 | 55.784496 | 0.18178466
48.713055 | 57.188309 | 0.1862189
48.782673 | 55.199886 | 0.18398531
48.852093 | 56.890366 | 0.1878542
48.921326 | 53.165104 | 0.18551473
48.990364 | 52.329308 | 0.18352126
49.059212 | 52.656975 | 0.18737477
49.127872 | 54.234261 | 0.19078837
49.196339 | 52.467518 | 0.19071281
49.264622 | 50.484463 | 0.1896064
49.33271 | 51.641624 | 0.19247034
49.400612 | 50.233089 | 0.19335872
49.46833 | 52.611172 | 0.19901365
49.535858 | 49.180092 | 0.19530831
49.603203 | 48.81908 | 0.19781353
49.670361 | 52.392315 | 0.20582439
49.737331 | 48.852829 | 0.2012143
49.804123 | 48.399746 | 0.20367335
49.870728 | 48.193386 | 0.20726852
49.937149 | 50.01432 | 0.21131134
50.003387 | 49.510994 | 0.21439157
50.069443 | 47.736694 | 0.21311873
50.135319 | 46.308918 | 0.21360257
50.201015 | 47.211124 | 0.21963178
50.266529 | 45.7672 | 0.218137
50.331863 | 46.735737 | 0.2256528
50.397018 | 45.825562 | 0.2268064
50.461994 | 44.255257 | 0.22636442
50.526794 | 44.709873 | 0.23293976
50.591415 | 42.79018 | 0.22965015
50.655861 | 45.368439 | 0.24253222
50.720127 | 44.303654 | 0.24576758
50.784218 | 42.922874 | 0.24666283
50.848137 | 45.374146 | 0.25835034
50.91188 | 44.409019 | 0.26260981
50.975449 | 44.867771 | 0.26836154
51.038841 | 44.518532 | 0.27785036
51.102062 | 42.993301 | 0.27758998
51.165112 | 40.155655 | 0.27889907
51.227989 | 41.73962 | 0.30072117
51.290695 | 39.586422 | 0.30447492
51.35323 | 40.301384 | 0.32589194
51.415596 | 41.708279 | 0.35882154
51.477791 | 39.496132 | 0.37151548
51.539818 | 40.687756 | 0.41819656
51.601673 | 35.440395 | 0.43277961
51.663364 | 34.351475 | 0.49937066
51.724884 | 34.083843 | 0.61127716
51.78624 | 41.528938 | 0.91454798
51.847427 | 48.339108 | 1.7534437
51.908451 | 38.059002 | 3.8059003

## Radial Averaged PE Data
Radial Angle @ 15° | Intensity @ 15° | Error @ 15° | Radial Angle @ 21° | Intensity @ 21° | Error @ 21° | Radial Angle @ 23.4° | Intensity @ 23.4° | Error @ 23.4° | Radial Angle @29.4° | Intensity @ 29.4° | Error @ 29.4° | Radial Angle at 37° | Intensity @ 37° | Error @ 37°
0 | 332 | 2.063107 | 0 | 823.33331 | 6.7631903 | 0 | 681.57141 | 5.6969976 | 0 | 204.72501 | 2.2623274 | 0 | 177.45238 | 1.4534539
1.0027856 | 323.43649 | 1.6021724 | 1.0027856 | 858.35138 | 4.8165011 | 1.0027856 | 678.08331 | 5.3153996 | 1.0027856 | 180.91251 | 1.5037973 | 1.0027856 | 169.88435 | 1.0750237
2.0055711 | 326.94489 | 1.6044841 | 2.0055711 | 884.73169 | 4.6453009 | 2.0055711 | 682.96667 | 4.7713265 | 2.0055711 | 220.31944 | 1.7492833 | 2.0055711 | 178.09554 | 1.0650665
3.0083566 | 318.20929 | 1.5705855 | 3.0083566 | 876.41669 | 4.9340558 | 3.0083566 | 655.51849 | 4.9273181 | 3.0083566 | 218.38571 | 1.7662944 | 3.0083566 | 163.62746 | 1.0341473
4.0111423 | 321.96182 | 1.5677129 | 4.0111423 | 926.48486 | 5.2986131 | 4.0111423 | 673.65515 | 4.8196979 | 4.0111423 | 215.09091 | 1.6713433 | 4.0111423 | 164.761 | 1.0179552
5.0139275 | 329.21259 | 1.6100389 | 5.0139275 | 864.08105 | 4.8325505 | 5.0139275 | 673.69696 | 4.5183029 | 5.0139275 | 218.68919 | 1.7190868 | 5.0139275 | 174.87013 | 1.0656079
6.0167131 | 331.54614 | 1.5969831 | 6.0167131 | 866.91174 | 5.0494957 | 6.0167131 | 636.96295 | 4.8570795 | 6.0167131 | 212.9178 | 1.7078297 | 6.0167131 | 182.67308 | 1.0821189
7.0194988 | 335.93076 | 1.6075083 | 7.0194988 | 841.10809 | 4.7678771 | 7.0194988 | 659.66669 | 4.6892314 | 7.0194988 | 204.24324 | 1.661338 | 7.0194988 | 179.88387 | 1.0772841
8.0222845 | 326.82031 | 1.5978998 | 8.0222845 | 913.20001 | 5.1079769 | 8.0222845 | 656.64514 | 4.6024017 | 8.0222845 | 202.52055 | 1.6656092 | 8.0222845 | 166.31169 | 1.0392045
9.0250692 | 336.7923 | 1.6095682 | 9.0250692 | 889.8421 | 4.8391008 | 9.0250692 | 669.82141 | 4.8910322 | 9.0250692 | 202.97368 | 1.6342295 | 9.0250692 | 177.39102 | 1.0663592
10.027855 | 342.84497 | 1.6302494 | 10.027855 | 898.3714 | 5.0663357 | 10.027855 | 666.53333 | 4.7135739 | 10.027855 | 204.78082 | 1.6748781 | 10.027855 | 180.01299 | 1.081164
11.030641 | 337.81396 | 1.6182437 | 11.030641 | 868.77142 | 4.9821725 | 11.030641 | 633.64514 | 4.52108 | 11.030641 | 209.67567 | 1.683287 | 11.030641 | 164.80128 | 1.0278223
12.033426 | 343.19083 | 1.6185726 | 12.033426 | 910.05554 | 5.0278544 | 12.033426 | 631 | 4.5862112 | 12.033426 | 210.28378 | 1.6857262 | 12.033426 | 187.48051 | 1.1033612
13.036212 | 327.25397 | 1.6115997 | 13.036212 | 896.41669 | 4.9900365 | 13.036212 | 646.58618 | 4.7218723 | 13.036212 | 191.91891 | 1.6104344 | 13.036212 | 179.69032 | 1.0767044
14.038998 | 328.38168 | 1.5832658 | 14.038998 | 864.97223 | 4.9017348 | 14.038998 | 666.82758 | 4.7952118 | 14.038998 | 209.9863 | 1.696032 | 14.038998 | 169.94872 | 1.0437504
15.041782 | 331.37985 | 1.6027589 | 15.041782 | 873.56757 | 4.8590055 | 15.041782 | 643.82758 | 4.7117887 | 15.041782 | 206.0274 | 1.6799682 | 15.041782 | 176.69481 | 1.071153
16.044569 | 328.90625 | 1.602991 | 16.044569 | 890.19446 | 4.9726877 | 16.044569 | 647.96667 | 4.6474605 | 16.044569 | 195.80821 | 1.6377742 | 16.044569 | 163.64516 | 1.0275092
17.047354 | 320.13953 | 1.5753418 | 17.047354 | 893.14288 | 5.0515709 | 17.047354 | 673.43335 | 4.7379084 | 17.047354 | 194.90411 | 1.6339887 | 17.047354 | 174.72903 | 1.0617363
18.050138 | 337.61832 | 1.6053782 | 18.050138 | 927.28571 | 5.1472201 | 18.050138 | 631.40002 | 4.5876646 | 18.050138 | 223.46753 | 1.7035773 | 18.050138 | 181.61392 | 1.0721265
19.052925 | 336.86615 | 1.6286465 | 19.052925 | 910.37836 | 4.9603248 | 19.052925 | 636.42859 | 4.7675562 | 19.052925 | 213.78082 | 1.7112874 | 19.052925 | 180.96053 | 1.091114
20.05571 | 334.93848 | 1.6051323 | 20.05571 | 892.55554 | 4.9792781 | 20.05571 | 628.33331 | 4.57651 | 20.05571 | 207.58109 | 1.6748581 | 20.05571 | 170.59355 | 1.0490966
21.058496 | 317.14728 | 1.5679624 | 21.058496 | 898.28571 | 5.0660939 | 21.058496 | 651.53333 | 4.6602335 | 21.058496 | 205.05405 | 1.6646323 | 21.058496 | 180.39999 | 1.0788286
22.061281 | 323.46512 | 1.5835029 | 22.061281 | 897.14288 | 5.06287 | 22.061281 | 636.06665 | 4.6045871 | 22.061281 | 209.14865 | 1.6811701 | 22.061281 | 178.58974 | 1.0699561
23.064066 | 316.73282 | 1.5549302 | 23.064066 | 881.91895 | 4.8821764 | 23.064066 | 638.24139 | 4.6913028 | 23.064066 | 194.86487 | 1.6227473 | 23.064066 | 154.29033 | 0.99770808
24.066853 | 328.53125 | 1.6020769 | 24.066853 | 909.5 | 5.0263195 | 24.066853 | 630.40002 | 4.5840302 | 24.066853 | 210.80821 | 1.6993481 | 24.066853 | 167.87013 | 1.0440621
25.069637 | 332.85495 | 1.5940131 | 25.069637 | 903.3714 | 5.0804148 | 25.069637 | 635.87097 | 4.5290141 | 25.069637 | 204.84932 | 1.6751581 | 25.069637 | 180.19109 | 1.0713141
26.072424 | 330.82925 | 1.640021 | 26.072424 | 898.69446 | 4.9963722 | 26.072424 | 643.64288 | 4.7945013 | 26.072424 | 212.75 | 1.7189709 | 26.072424 | 161.67334 | 1.0381821
27.075209 | 330.34558 | 1.5585287 | 27.075209 | 912.94873 | 4.8382788 | 27.075209 | 629.87097 | 4.5075955 | 27.075209 | 210.33333 | 1.6746476 | 27.075209 | 174.44937 | 1.0507663
28.077995 | 330.9845 | 1.6018025 | 28.077995 | 922.68573 | 5.1344376 | 28.077995 | 610.40002 | 4.5107279 | 28.077995 | 216.95833 | 1.7358888 | 28.077995 | 175.05806 | 1.0627356
29.08078 | 331.9375 | 1.6103607 | 29.08078 | 896.85712 | 5.0620637 | 29.08078 | 649.03333 | 4.6512842 | 29.08078 | 216.81081 | 1.711688 | 29.08078 | 171.66234 | 1.055789
30.083565 | 328.74417 | 1.5963724 | 30.083565 | 868.16217 | 4.8439488 | 30.083565 | 607.65515 | 4.5775132 | 30.083565 | 200.31506 | 1.656515 | 30.083565 | 172.51923 | 1.0516143
31.086351 | 335.39999 | 1.6062379 | 31.086351 | 908.45715 | 5.0946951 | 31.086351 | 624.56665 | 4.5627723 | 31.086351 | 208.74667 | 1.6683192 | 31.086351 | 179.33974 | 1.0722004
32.089138 | 332.67441 | 1.6058865 | 32.089138 | 929.77777 | 5.0820432 | 32.089138 | 636.06897 | 4.6833119 | 32.089138 | 202.63014 | 1.6660599 | 32.089138 | 175.42308 | 1.0604277
33.091923 | 323.03967 | 1.6011893 | 33.091923 | 917.05554 | 5.0471544 | 33.091923 | 603.16132 | 4.4109879 | 33.091923 | 215.86667 | 1.6965324 | 33.091923 | 170.63057 | 1.0425061
34.094707 | 335.63635 | 1.5945845 | 34.094707 | 925.61108 | 5.0706429 | 34.094707 | 612 | 4.6751623 | 34.094707 | 209.12163 | 1.6810615 | 34.094707 | 182.94771 | 1.0934974
35.097492 | 326.80469 | 1.5978615 | 35.097492 | 936.6286 | 5.1730857 | 35.097492 | 607.23334 | 4.4990125 | 35.097492 | 194.05479 | 1.6304247 | 35.097492 | 181.23718 | 1.0778575
36.100277 | 334.1077 | 1.6031404 | 36.100277 | 951.27777 | 5.1404653 | 36.100277 | 619.06665 | 4.5426373 | 36.100277 | 212.11842 | 1.6706382 | 36.100277 | 173.04546 | 1.0600339
37.103065 | 336.07751 | 1.6140794 | 37.103065 | 929.77142 | 5.1541147 | 37.103065 | 634.79309 | 4.6786127 | 37.103065 | 217.88889 | 1.7396076 | 37.103065 | 183.05733 | 1.079801
38.10585 | 329.34647 | 1.6103661 | 38.10585 | 943 | 5.1180511 | 38.10585 | 606.06451 | 4.4215913 | 38.10585 | 225.60811 | 1.7460693 | 38.10585 | 167.68387 | 1.0401113
39.108635 | 316.9624 | 1.5437539 | 39.108635 | 930.33331 | 5.0835609 | 39.108635 | 589.53571 | 4.5885563 | 39.108635 | 212.63014 | 1.7066756 | 39.108635 | 179.16129 | 1.0751183
40.11142 | 331.51181 | 1.6156514 | 40.11142 | 944.34283 | 5.1943455 | 40.11142 | 592.43335 | 4.4438472 | 40.11142 | 221.18666 | 1.7173105 | 40.11142 | 178.03226 | 1.0717254
41.114204 | 341.7197 | 1.6089704 | 41.114204 | 911.58331 | 5.032073 | 41.114204 | 565.35712 | 4.4934759 | 41.114204 | 213.38356 | 1.7096967 | 41.114204 | 175.46452 | 1.0639685
42.116993 | 321.01575 | 1.5898689 | 42.116993 | 926.45947 | 5.003943 | 42.116993 | 575.83868 | 4.3099236 | 42.116993 | 228.52055 | 1.7692989 | 42.116993 | 170.35484 | 1.0483623
43.119778 | 326.82706 | 1.5675925 | 43.119778 | 915.30304 | 5.266541 | 43.119778 | 573.20691 | 4.4458694 | 43.119778 | 201.54794 | 1.6616049 | 43.119778 | 182.28572 | 1.0879676
44.122562 | 332.104 | 1.6299791 | 44.122562 | 963.38232 | 5.3230419 | 44.122562 | 586.03333 | 4.4197788 | 44.122562 | 216.78667 | 1.7001438 | 44.122562 | 168.13496 | 1.0156293
45.125347 | 338.63434 | 1.5896924 | 45.125347 | 958.44446 | 5.1597924 | 45.125347 | 591.75 | 4.3002543 | 45.125347 | 218.87013 | 1.6859624 | 45.125347 | 156.5894 | 1.0183398
46.128132 | 333.68253 | 1.6273519 | 46.128132 | 956.44446 | 5.1544061 | 46.128132 | 598.70367 | 4.70895 | 46.128132 | 216.85715 | 1.6781914 | 46.128132 | 175.06494 | 1.0662013
47.13092 | 322.87692 | 1.5759659 | 47.13092 | 959.16669 | 5.161736 | 47.13092 | 586.8125 | 4.2822762 | 47.13092 | 213.89189 | 1.7001268 | 47.13092 | 165.47096 | 1.0332253
48.133705 | 335.23077 | 1.6058326 | 48.133705 | 938.83331 | 5.1067314 | 48.133705 | 589.21429 | 4.5873051 | 48.133705 | 223.39999 | 1.7258815 | 48.133705 | 170.67741 | 1.0493544
49.13649 | 327.57251 | 1.5813138 | 49.13649 | 956.40002 | 5.2274003 | 49.13649 | 608 | 4.5018516 | 49.13649 | 205.58904 | 1.67818 | 49.13649 | 161.45161 | 1.0205995
50.139275 | 333.03967 | 1.6257836 | 50.139275 | 932.55554 | 5.0896287 | 50.139275 | 547.37933 | 4.3445539 | 50.139275 | 210.81081 | 1.6878372 | 50.139275 | 164.32051 | 1.0263219
51.142063 | 326.83969 | 1.5795441 | 51.142063 | 969.61108 | 5.1897631 | 51.142063 | 582.03448 | 4.4799728 | 51.142063 | 222.51352 | 1.7340529 | 51.142063 | 172.3871 | 1.054597
52.144848 | 334.00775 | 1.6091014 | 52.144848 | 972.20001 | 5.2704024 | 52.144848 | 554.43335 | 4.2989664 | 52.144848 | 235.21918 | 1.7950433 | 52.144848 | 175.11613 | 1.0629117
53.147633 | 329.88373 | 1.5991367 | 53.147633 | 987.91431 | 5.3128262 | 53.147633 | 545.70001 | 4.2649736 | 53.147633 | 217.44595 | 1.7141933 | 53.147633 | 184.91026 | 1.088725
54.150417 | 324.44617 | 1.5797911 | 54.150417 | 948.58331 | 5.1331801 | 54.150417 | 578.68964 | 4.4670815 | 54.150417 | 237.08109 | 1.7899158 | 54.150417 | 167.72728 | 1.0436178
55.153202 | 324.21875 | 1.5915272 | 55.153202 | 950.88574 | 5.2123089 | 55.153202 | 559.13336 | 4.3171492 | 55.153202 | 211.79453 | 1.7033187 | 55.153202 | 174.04488 | 1.0562539
56.155991 | 347.09302 | 1.6403182 | 56.155991 | 933.32434 | 5.0224476 | 56.155991 | 541 | 4.2465672 | 56.155991 | 203.37334 | 1.6467072 | 56.155991 | 160.66667 | 1.014847
57.158775 | 331.55383 | 1.5970017 | 57.158775 | 958.83331 | 5.1608391 | 57.158775 | 550.86664 | 4.2851162 | 57.158775 | 217.71622 | 1.7152582 | 57.158775 | 178.17308 | 1.0687072
58.16156 | 329 | 1.5969933 | 58.16156 | 977.74286 | 5.2854052 | 58.16156 | 565 | 4.413928 | 58.16156 | 209.5 | 1.6825817 | 58.16156 | 188.53847 | 1.0993543
59.164345 | 324.57364 | 1.5862139 | 59.164345 | 961.17145 | 5.2404237 | 59.164345 | 566.68964 | 4.4205227 | 59.164345 | 236.63513 | 1.7882316 | 59.164345 | 173.6129 | 1.0583398
60.16713 | 323.80621 | 1.5843376 | 60.16713 | 958.32434 | 5.0892687 | 60.16713 | 537.90002 | 4.2343831 | 60.16713 | 217.64383 | 1.7266796 | 60.16713 | 171.91612 | 1.0531554
61.169918 | 327.84375 | 1.6003997 | 61.169918 | 977.02777 | 5.2095737 | 61.169918 | 545.06897 | 4.3353758 | 61.169918 | 223.09459 | 1.7363156 | 61.169918 | 178.00645 | 1.0716476
62.172703 | 320.5303 | 1.5582875 | 62.172703 | 958.19446 | 5.1591191 | 62.172703 | 533.22583 | 4.1473885 | 62.172703 | 229.18666 | 1.748091 | 62.172703 | 174.32468 | 1.0639447
63.175488 | 333.00821 | 1.6521426 | 63.175488 | 966.27777 | 5.1808348 | 63.175488 | 542.46429 | 4.4015594 | 63.175488 | 230.66197 | 1.8024317 | 63.175488 | 174.38217 | 1.0539044
64.178276 | 334.56296 | 1.574244 | 64.178276 | 937.97223 | 5.1043887 | 64.178276 | 557.25 | 4.1730161 | 64.178276 | 214.43056 | 1.7257469 | 64.178276 | 166.6579 | 1.0471072
65.181061 | 322.24615 | 1.5744258 | 65.181061 | 983.64862 | 5.156074 | 65.181061 | 534.96552 | 4.2950072 | 65.181061 | 225.72 | 1.7348199 | 65.181061 | 177.30128 | 1.0660894
66.183846 | 321.94531 | 1.5859375 | 66.183846 | 974.42859 | 5.2764397 | 66.183846 | 521.53333 | 4.1694655 | 66.183846 | 214.39726 | 1.7137529 | 66.183846 | 170.16234 | 1.0511662
67.18663 | 326.03818 | 1.5776061 | 67.18663 | 982.05554 | 5.2229609 | 67.18663 | 531.13336 | 4.207665 | 67.18663 | 216.32433 | 1.7097665 | 67.18663 | 175.03185 | 1.0558658
68.189415 | 324.10852 | 1.585077 | 68.189415 | 943.59998 | 5.1923022 | 68.189415 | 543.56665 | 4.256629 | 68.189415 | 233.27026 | 1.775472 | 68.189415 | 168.07097 | 1.0413111
69.1922 | 322.83078 | 1.5758533 | 69.1922 | 961.05408 | 5.0965118 | 69.1922 | 565.37933 | 4.4154091 | 69.1922 | 239.73973 | 1.8122102 | 69.1922 | 172.38312 | 1.0580033
70.194984 | 330.26154 | 1.5938863 | 70.194984 | 926.02777 | 5.071784 | 70.194984 | 523.72412 | 4.2496414 | 70.194984 | 231.09459 | 1.7671728 | 70.194984 | 165.00645 | 1.031774
71.197769 | 331.64517 | 1.6354076 | 71.197769 | 969.31427 | 5.2625747 | 71.197769 | 548.33331 | 4.2752519 | 71.197769 | 234 | 1.7782469 | 71.197769 | 165.43225 | 1.0331045
72.200554 | 319.5188 | 1.5499668 | 72.200554 | 981.20001 | 5.2947412 | 72.200554 | 519.56665 | 4.1615968 | 72.200554 | 226.02632 | 1.7245377 | 72.200554 | 178.18471 | 1.065333
73.203346 | 326.6279 | 1.5912257 | 73.203346 | 976.30554 | 5.2076483 | 73.203346 | 519.37933 | 4.2319775 | 73.203346 | 224.09589 | 1.7520864 | 73.203346 | 179.99347 | 1.0846326
74.206131 | 344.52307 | 1.6279366 | 74.206131 | 952.66669 | 5.1442165 | 74.206131 | 523.48279 | 4.248662 | 74.206131 | 221.21622 | 1.7289906 | 74.206131 | 171.50322 | 1.0518899
75.208916 | 325.69531 | 1.5951473 | 75.208916 | 947.52777 | 5.1303234 | 75.208916 | 521.0968 | 4.0999479 | 75.208916 | 226.34723 | 1.7730515 | 75.208916 | 161.91719 | 1.0155392
76.2117 | 318.50769 | 1.5652665 | 76.2117 | 965.27777 | 5.1781535 | 76.2117 | 520.07141 | 4.3097539 | 76.2117 | 237.52702 | 1.7915983 | 76.2117 | 166.49678 | 1.0364231
77.214485 | 319.48837 | 1.5737389 | 77.214485 | 958.02777 | 5.1586704 | 77.214485 | 541.63336 | 4.249052 | 77.214485 | 234.95891 | 1.79405 | 77.214485 | 168.37662 | 1.0456361
78.21727 | 325.8125 | 1.5954342 | 78.21727 | 946.91669 | 5.1286683 | 78.21727 | 525.48279 | 4.2567706 | 78.21727 | 229.42667 | 1.749006 | 78.21727 | 170.80128 | 1.0463651
79.220055 | 334.28461 | 1.6035649 | 79.220055 | 966.83331 | 5.1823239 | 79.220055 | 516.74194 | 4.0827804 | 79.220055 | 225.15277 | 1.7683671 | 79.220055 | 172.38562 | 1.0614629
80.222839 | 316.92914 | 1.5797168 | 80.222839 | 984.47223 | 5.2293835 | 80.222839 | 544.06665 | 4.2585859 | 80.222839 | 234.64473 | 1.7571087 | 80.222839 | 167.71613 | 1.0402113
81.225624 | 317.64124 | 1.5571584 | 81.225624 | 959.16669 | 5.161736 | 81.225624 | 534 | 4.2190046 | 81.225624 | 230.22974 | 1.763863 | 81.225624 | 168.72437 | 1.0399839
82.228409 | 332.82031 | 1.6125008 | 82.228409 | 959.72974 | 5.0929995 | 82.228409 | 548.10712 | 4.4243932 | 82.228409 | 237.13513 | 1.7901198 | 82.228409 | 167.68387 | 1.0401113
83.231201 | 331.20612 | 1.59006 | 83.231201 | 965.05713 | 5.2510056 | 83.231201 | 519.0625 | 4.0274935 | 83.231201 | 239.60811 | 1.7994298 | 83.231201 | 164.74838 | 1.0309669
84.233986 | 327.71094 | 1.6000755 | 84.233986 | 973.14288 | 5.2729578 | 84.233986 | 527.81482 | 4.421391 | 84.233986 | 228.28378 | 1.7563928 | 84.233986 | 160.61539 | 1.014685
85.236771 | 331.23846 | 1.5962418 | 85.236771 | 956.75 | 5.1552291 | 85.236771 | 523.6875 | 4.0453968 | 85.236771 | 231.50685 | 1.7808219 | 85.236771 | 165.50658 | 1.0434841
86.239555 | 332.95419 | 1.5942507 | 86.239555 | 978.41174 | 5.3644028 | 86.239555 | 504.48386 | 4.0340643 | 86.239555 | 240.88461 | 1.7573458 | 86.239555 | 163.45284 | 1.0139059
87.24234 | 333.43649 | 1.6267518 | 87.24234 | 953.64862 | 5.0768385 | 87.24234 | 519.5 | 4.6525083 | 87.24234 | 228.5303 | 1.860801 | 87.24234 | 175.23529 | 1.0702003
88.245125 | 336.35385 | 1.6085203 | 88.245125 | 970.85364 | 4.8661442 | 88.245125 | 542.86664 | 4.2538872 | 88.245125 | 234.69737 | 1.7573057 | 88.245125 | 168.41139 | 1.0324218
89.24791 | 330.8699 | 1.6401217 | 89.24791 | 959.13892 | 5.1616611 | 89.24791 | 522.03125 | 4.0389943 | 89.24791 | 229.46249 | 1.6936001 | 89.24791 | 150.92 | 1.003062
90.250694 | 338.02838 | 1.5483425 | 90.250694 | 968.75 | 5.187458 | 90.250694 | 519.88892 | 4.3880682 | 90.250694 | 221.10001 | 1.6624531 | 90.250694 | 174.36055 | 1.0890942
91.253479 | 333.41666 | 1.666875 | 91.253479 | 958.38892 | 5.1596427 | 91.253479 | 526.59998 | 4.1896696 | 91.253479 | 236.14084 | 1.8237126 | 91.253479 | 175.4875 | 1.0472807
92.256264 | 334.60464 | 1.6105386 | 92.256264 | 933.02777 | 5.0909171 | 92.256264 | 508.82758 | 4.1887684 | 92.256264 | 241.56165 | 1.8190832 | 92.256264 | 169.09804 | 1.0512925
93.259056 | 333.45801 | 1.5954564 | 93.259056 | 959.67645 | 5.3127937 | 93.259056 | 536.03998 | 4.6305075 | 93.259056 | 223.8421 | 1.716185 | 93.259056 | 176.31012 | 1.0563555
94.261841 | 323.89062 | 1.5907217 | 94.261841 | 981.52777 | 5.2215571 | 94.261841 | 544 | 4 | 94.261841 | 241.55556 | 1.8316491 | 94.261841 | 175.5592 | 1.0747068
95.264626 | 326.71539 | 1.585306 | 95.264626 | 969.07892 | 5.0499582 | 95.264626 | 539.82141 | 4.3908243 | 95.264626 | 246.56 | 1.8131373 | 95.264626 | 170.96815 | 1.0435368
96.26741 | 318.96945 | 1.5604106 | 96.26741 | 985.79413 | 5.3846025 | 96.26741 | 530.20001 | 4.2039666 | 96.26741 | 226.52055 | 1.7615395 | 96.26741 | 178.86363 | 1.0777069
97.270195 | 334.03937 | 1.6217988 | 97.270195 | 940.02704 | 5.0404501 | 97.270195 | 535.56665 | 4.2251892 | 97.270195 | 235.68494 | 1.7968196 | 97.270195 | 183.54193 | 1.0881827
98.27298 | 327.25385 | 1.5866119 | 98.27298 | 989.23529 | 5.3939924 | 98.27298 | 515.33331 | 4.1446085 | 98.27298 | 228.72 | 1.7463104 | 98.27298 | 191.58974 | 1.1082145
99.275764 | 331.24805 | 1.6024401 | 99.275764 | 952.7027 | 5.0743198 | 99.275764 | 532.33331 | 4.2124157 | 99.275764 | 225.80556 | 1.7709286 | 99.275764 | 175.81169 | 1.0684729
100.27855 | 338.40768 | 1.6134237 | 100.27855 | 972.86108 | 5.1984534 | 100.27855 | 531.96552 | 4.2829475 | 100.27855 | 251.60274 | 1.8565055 | 100.27855 | 162.08333 | 1.0193114
101.28133 | 324.94531 | 1.5933095 | 101.28133 | 976.57141 | 5.282238 | 101.28133 | 529.35486 | 4.1323071 | 101.28133 | 238.69333 | 1.7839781 | 101.28133 | 182.95512 | 1.0829539
102.28413 | 341.25385 | 1.6201943 | 102.28413 | 977.63892 | 5.2112031 | 102.28413 | 542.03571 | 4.3998203 | 102.28413 | 229.9863 | 1.774964 | 102.28413 | 163.77272 | 1.0312417
103.28691 | 349.65891 | 1.6463701 | 103.28691 | 979.5 | 5.2161608 | 103.28691 | 535.46667 | 4.2247944 | 103.28691 | 238.72603 | 1.8083749 | 103.28691 | 174.70323 | 1.0616579
104.2897 | 339.3154 | 1.615586 | 104.2897 | 964.08331 | 5.1749487 | 104.2897 | 590.96552 | 4.5142131 | 104.2897 | 234.51352 | 1.780197 | 104.2897 | 177.53247 | 1.0736891
105.29248 | 329.58914 | 1.5984225 | 105.29248 | 994.61108 | 5.2562428 | 105.29248 | 552.29034 | 4.2208786 | 105.29248 | 220.32001 | 1.7139428 | 105.29248 | 178.8141 | 1.0706279
106.29527 | 325.86047 | 1.5893552 | 106.29527 | 945.27777 | 5.1242285 | 106.29527 | 532.93103 | 4.2868323 | 106.29527 | 234.72603 | 1.7931607 | 106.29527 | 173.83871 | 1.0590279
107.29805 | 324.22308 | 1.5792478 | 107.29805 | 974.25 | 5.2021632 | 107.29805 | 541.03448 | 4.3193011 | 107.29805 | 241.16438 | 1.8175868 | 107.29805 | 165.96104 | 1.0381085
108.30083 | 342.29999 | 1.6226759 | 108.30083 | 976.54053 | 5.1374106 | 108.30083 | 556.16132 | 4.2356448 | 108.30083 | 224.96001 | 1.7318969 | 108.30083 | 179.31818 | 1.0790755
109.30362 | 322.41406 | 1.5870917 | 109.30362 | 972.33331 | 5.1970434 | 109.30362 | 570.66669 | 4.3614473 | 109.30362 | 241.29167 | 1.8306483 | 109.30362 | 193.17834 | 1.1092498
110.3064 | 318.92188 | 1.5784731 | 110.3064 | 968.27026 | 5.1156101 | 110.3064 | 540.72412 | 4.3180618 | 110.3064 | 227.13333 | 1.7402426 | 110.3064 | 175.76923 | 1.0614734
111.30919 | 331.59091 | 1.5849456 | 111.30919 | 978.85712 | 5.2884164 | 111.30919 | 545.93335 | 4.2658854 | 111.30919 | 246.29333 | 1.8121564 | 111.30919 | 173.56775 | 1.0582021
112.31198 | 332.84921 | 1.6253185 | 112.31198 | 986.97144 | 5.3102903 | 112.31198 | 544.93103 | 4.3348269 | 112.31198 | 223.04054 | 1.7361052 | 112.31198 | 176.97452 | 1.0617092
113.31477 | 340.62308 | 1.6186962 | 113.31477 | 976.43243 | 5.1371264 | 113.31477 | 525.53333 | 4.1854243 | 113.31477 | 245.83784 | 1.8226719 | 113.31477 | 163.20645 | 1.026131
114.31755 | 336.45386 | 1.6087593 | 114.31755 | 975.3714 | 5.2789917 | 114.31755 | 552.57141 | 4.4423747 | 114.31755 | 228.70833 | 1.7822751 | 114.31755 | 174.18182 | 1.0635087
115.32034 | 339.2381 | 1.640843 | 115.32034 | 991.11426 | 5.321424 | 115.32034 | 552.03229 | 4.2198925 | 115.32034 | 219.61333 | 1.7111919 | 115.32034 | 160.87662 | 1.0220829
116.32312 | 328.70993 | 1.5840569 | 116.32312 | 966.22223 | 5.180686 | 116.32312 | 552.89288 | 4.4436665 | 116.32312 | 240.10811 | 1.8013062 | 116.32312 | 175.85277 | 1.0386777
117.3259 | 340.75592 | 1.6380224 | 117.3259 | 1020.147 | 5.4776206 | 117.3259 | 573.75861 | 4.4480085 | 117.3259 | 242.97183 | 1.8499023 | 117.3259 | 177.88889 | 1.0782729
118.32869 | 346.47287 | 1.6388521 | 118.32869 | 975.48572 | 5.2793012 | 118.32869 | 581 | 4.4759898 | 118.32869 | 239.86842 | 1.7765595 | 118.32869 | 174.0974 | 1.063251
119.33147 | 347.00763 | 1.6275482 | 119.33147 | 996.81079 | 5.1904559 | 119.33147 | 580.93335 | 4.4005051 | 119.33147 | 235.77026 | 1.7849607 | 119.33147 | 175.10323 | 1.0628726
120.33426 | 343.97675 | 1.6329379 | 120.33426 | 999.74286 | 5.3445377 | 120.33426 | 577.17242 | 4.4612217 | 120.33426 | 212.54794 | 1.7063457 | 120.33426 | 184.91559 | 1.0957876
121.33704 | 325.92969 | 1.595721 | 121.33704 | 999.94446 | 5.2703166 | 121.33704 | 549.03333 | 4.2779799 | 121.33704 | 225.89041 | 1.7590876 | 121.33704 | 177.8718 | 1.0678033
122.33984 | 329.78296 | 1.5988925 | 122.33984 | 952.24323 | 5.0730963 | 122.33984 | 579 | 4.3931766 | 122.33984 | 227.68919 | 1.754104 | 122.33984 | 177 | 1.0651833
123.34262 | 349.13077 | 1.6387866 | 123.34262 | 981.5 | 5.3728619 | 123.34262 | 583.63336 | 4.4107194 | 123.34262 | 234.17567 | 1.7789143 | 123.34262 | 174.06494 | 1.0631518
124.34541 | 339.18604 | 1.6215268 | 124.34541 | 974.36108 | 5.2024598 | 124.34541 | 592.10712 | 4.5985522 | 124.34541 | 207.21333 | 1.6621807 | 124.34541 | 177.94194 | 1.0714535
125.34819 | 342.06976 | 1.6284052 | 125.34819 | 966.78381 | 5.1116819 | 125.34819 | 574.16132 | 4.3036418 | 125.34819 | 226.72974 | 1.7504044 | 125.34819 | 188.60001 | 1.1030749
126.35098 | 348.40799 | 1.6695101 | 126.35098 | 999.68573 | 5.3443847 | 126.35098 | 628.27588 | 4.6545339 | 126.35098 | 219.54666 | 1.7109321 | 126.35098 | 182.69032 | 1.0856552
127.35376 | 337.63702 | 1.5814598 | 127.35376 | 986.66669 | 5.2352085 | 127.35376 | 580.66669 | 4.3994951 | 127.35376 | 227.77026 | 1.7544163 | 127.35376 | 195.6387 | 1.1234702
128.35655 | 327.1496 | 1.6049863 | 128.35655 | 963.83331 | 5.1742778 | 128.35655 | 591.13336 | 4.4389687 | 128.35655 | 234.25676 | 1.7792222 | 128.35655 | 177.51613 | 1.0701708
129.35933 | 329.86923 | 1.5929393 | 129.35933 | 1018.1389 | 5.318048 | 129.35933 | 616.29999 | 4.5324755 | 129.35933 | 228.04054 | 1.7554569 | 129.35933 | 172.59355 | 1.0552284
130.36212 | 344.92188 | 1.6415548 | 130.36212 | 1010.6667 | 5.2984972 | 130.36212 | 626.03333 | 4.5681262 | 130.36212 | 245.16438 | 1.8325982 | 130.36212 | 165.62581 | 1.0337087
131.3649 | 338.88373 | 1.620804 | 131.3649 | 987.77777 | 5.2381554 | 131.3649 | 605.56665 | 4.4928336 | 131.3649 | 232.12329 | 1.7831912 | 131.3649 | 189.74838 | 1.1064281
132.36769 | 333.36154 | 1.6013492 | 132.36769 | 975.97223 | 5.206759 | 132.36769 | 641.06897 | 4.7016835 | 132.36769 | 227.11842 | 1.728699 | 132.36769 | 184.05806 | 1.0897115
133.37047 | 337.29135 | 1.629674 | 133.37047 | 946.35138 | 5.0573773 | 133.37047 | 628.41937 | 4.5023985 | 133.37047 | 210.94444 | 1.7116612 | 133.37047 | 188.74838 | 1.1035087
134.37326 | 332.51724 | 1.514339 | 134.37326 | 992.69696 | 5.4846811 | 134.37326 | 608.40741 | 4.7469578 | 134.37326 | 221.61972 | 1.7667497 | 134.37326 | 184.43037 | 1.0804077
135.37604 | 342.26495 | 1.710363 | 135.37604 | 1001.8611 | 5.2753649 | 135.37604 | 606.8125 | 4.35464 | 135.37604 | 215.34723 | 1.7294316 | 135.37604 | 182.38 | 1.1026634
136.37883 | 343.17828 | 1.6310416 | 136.37883 | 960.1842 | 5.0267291 | 136.37883 | 640.60712 | 4.7831817 | 136.37883 | 224.18571 | 1.7895957 | 136.37883 | 186.35669 | 1.0894885
137.38162 | 338.96945 | 1.6085873 | 137.38162 | 984.39471 | 5.0897079 | 137.38162 | 619.79999 | 4.5453272 | 137.38162 | 227.73334 | 1.7425396 | 137.38162 | 171.47403 | 1.0552098
138.3844 | 338.33334 | 1.6386535 | 138.3844 | 987.71429 | 5.3122883 | 138.3844 | 650.19354 | 4.5797362 | 138.3844 | 204.81944 | 1.6866281 | 138.3844 | 185.60257 | 1.0907612
139.38719 | 341.29459 | 1.626559 | 139.38719 | 980.16669 | 5.2179356 | 139.38719 | 648.06897 | 4.727283 | 139.38719 | 236.86487 | 1.7890993 | 139.38719 | 197.01935 | 1.1274275
140.38997 | 346.01538 | 1.6314585 | 140.38997 | 966.97144 | 5.2562113 | 140.38997 | 660.83331 | 4.6933761 | 140.38997 | 231.85135 | 1.770064 | 140.38997 | 182.03871 | 1.0837173
141.39276 | 331.85272 | 1.603902 | 141.39276 | 947.47369 | 4.9933472 | 141.39276 | 645.90002 | 4.6400433 | 141.39276 | 210.36986 | 1.6975803 | 141.39276 | 190.76923 | 1.1058389
142.39554 | 336.00769 | 1.6076924 | 142.39554 | 992.6286 | 5.3254876 | 142.39554 | 649.93103 | 4.7340698 | 142.39554 | 227.39999 | 1.7412639 | 142.39554 | 196.76624 | 1.1303551
143.39833 | 348.21094 | 1.6493629 | 143.39833 | 997.02856 | 5.3372774 | 143.39833 | 660.73334 | 4.6930208 | 143.39833 | 229.33803 | 1.7972516 | 143.39833 | 208.81935 | 1.1606988
144.40111 | 337.51163 | 1.6175195 | 144.40111 | 989.69446 | 5.2432351 | 144.40111 | 648.10345 | 4.7274089 | 144.40111 | 237.02632 | 1.7660033 | 144.40111 | 184.62581 | 1.091391
145.4039 | 331.49612 | 1.6030401 | 145.4039 | 983.31427 | 5.3004427 | 145.4039 | 658.29999 | 4.684371 | 145.4039 | 226.04109 | 1.7596742 | 145.4039 | 184.34839 | 1.0905707
146.40669 | 335.24805 | 1.6120863 | 146.40669 | 949.08331 | 5.1345325 | 146.40669 | 673.72412 | 4.8199449 | 146.40669 | 226.53424 | 1.7615927 | 146.40669 | 189.70886 | 1.0957595
147.40947 | 347.08527 | 1.6402998 | 147.40947 | 977.05713 | 5.2835517 | 147.40947 | 649.32257 | 4.5766678 | 147.40947 | 231.34723 | 1.7925278 | 147.40947 | 191.45807 | 1.1114016
148.41226 | 341.97693 | 1.6219099 | 148.41226 | 978.47223 | 5.2134233 | 148.41226 | 651.58618 | 4.7400937 | 148.41226 | 216.60274 | 1.7225449 | 148.41226 | 191.57692 | 1.1081774
149.41504 | 340.02307 | 1.61727 | 149.41504 | 973.34283 | 5.2734995 | 149.41504 | 668.5 | 4.7205224 | 149.41504 | 217.8158 | 1.6929257 | 149.41504 | 194.12338 | 1.1227384
150.41783 | 328.96875 | 1.6031432 | 150.41783 | 967.38892 | 5.1838126 | 150.41783 | 657.60712 | 4.8462324 | 150.41783 | 221.56165 | 1.7421513 | 150.41783 | 190 | 1.1036072
151.42061 | 324.72656 | 1.5927731 | 151.42061 | 991.97223 | 5.2492652 | 151.42061 | 680.16132 | 4.6840887 | 151.42061 | 234.45206 | 1.7921138 | 151.42061 | 192.38065 | 1.114076
152.4234 | 337.13077 | 1.6103768 | 152.4234 | 967.86841 | 5.046803 | 152.4234 | 683.21429 | 4.9396873 | 152.4234 | 220.12 | 1.7131647 | 152.4234 | 202.77124 | 1.1512177
153.42618 | 340.8154 | 1.6191531 | 153.42618 | 974.82855 | 5.2775226 | 153.42618 | 700.83331 | 4.8333335 | 153.42618 | 209.78667 | 1.6724699 | 153.42618 | 190.90909 | 1.1134044
154.42897 | 331.7077 | 1.5973721 | 154.42897 | 966.55554 | 5.1815796 | 154.42897 | 674.27588 | 4.821918 | 154.42897 | 238.875 | 1.8214577 | 154.42897 | 193.33766 | 1.1204638
155.43175 | 338.74615 | 1.6142304 | 155.43175 | 961.4054 | 5.0974436 | 155.43175 | 707.27588 | 4.9385042 | 155.43175 | 210.71622 | 1.6874585 | 155.43175 | 187.56688 | 1.0930203
156.43454 | 337.74417 | 1.6180767 | 156.43454 | 974.11108 | 5.2017922 | 156.43454 | 711.75861 | 4.9541297 | 156.43454 | 219.63513 | 1.7228007 | 156.43454 | 197.82581 | 1.1297325
157.43733 | 354.08594 | 1.6632187 | 157.43733 | 961.80554 | 5.1688318 | 157.43733 | 682.0968 | 4.6907487 | 157.43733 | 215.13513 | 1.7050606 | 157.43733 | 188.66452 | 1.1032635
158.44011 | 334.10077 | 1.6093255 | 158.44011 | 960.91431 | 5.2397227 | 158.44011 | 695.63336 | 4.8153691 | 158.44011 | 219.94521 | 1.7357845 | 158.44011 | 186.46452 | 1.0968121
159.4429 | 333.3154 | 1.6012384 | 159.4429 | 916.66669 | 5.0460839 | 159.4429 | 724.86664 | 4.9155083 | 159.4429 | 235.63014 | 1.7966107 | 159.4429 | 192.74359 | 1.1115466
160.44568 | 346.3154 | 1.6321656 | 160.44568 | 962.27026 | 5.0997357 | 160.44568 | 727.96771 | 4.8459086 | 160.44568 | 228.98666 | 1.7473282 | 160.44568 | 196.38312 | 1.1292542
161.44847 | 334.96899 | 1.6114151 | 161.44847 | 939.08569 | 5.1798668 | 161.44847 | 699.42859 | 4.9979587 | 161.44847 | 213.68056 | 1.7227262 | 161.44847 | 184.50967 | 1.0910476
162.45125 | 333.76154 | 1.6023097 | 162.45125 | 952.02777 | 5.1424913 | 162.45125 | 703.40002 | 4.842176 | 162.45125 | 228.93243 | 1.7588865 | 162.45125 | 201.31818 | 1.1433551
163.45404 | 340.32285 | 1.6369811 | 163.45404 | 940.14288 | 5.1827817 | 163.45404 | 700.76666 | 4.8331037 | 163.45404 | 228.97298 | 1.7590421 | 163.45404 | 193.07007 | 1.1089389
164.45682 | 341.45386 | 1.620669 | 164.45682 | 924.69446 | 5.0681314 | 164.45682 | 732.83331 | 4.9424467 | 164.45682 | 223.10959 | 1.7482264 | 164.45682 | 198.83226 | 1.1326027
165.45961 | 324.80151 | 1.5746114 | 165.45961 | 934.40002 | 5.1669278 | 165.45961 | 710.26666 | 4.8657532 | 165.45961 | 211.67999 | 1.6799999 | 165.45961 | 191.73077 | 1.1086223
166.4624 | 340.90768 | 1.6193724 | 166.4624 | 922 | 5.0607424 | 166.4624 | 715.71429 | 5.0558109 | 166.4624 | 228.16 | 1.7441713 | 166.4624 | 203.23376 | 1.1487819
167.46518 | 343.20929 | 1.6311153 | 167.46518 | 949.55554 | 5.1358099 | 167.46518 | 706 | 4.7722316 | 167.46518 | 232.95833 | 1.7987586 | 167.46518 | 187.05128 | 1.0950099
168.46797 | 331.28125 | 1.6087681 | 168.46797 | 930.75 | 5.0846992 | 168.46797 | 743.37933 | 5.0629802 | 168.46797 | 220.66667 | 1.7152907 | 168.46797 | 193.76775 | 1.1180851
169.47075 | 321.13739 | 1.5657045 | 169.47075 | 967.97058 | 5.3357029 | 169.47075 | 690.16132 | 4.7183967 | 169.47075 | 230.53424 | 1.7770772 | 169.47075 | 194.64935 | 1.1242584
170.47354 | 337.63779 | 1.6305108 | 170.47354 | 978.75 | 5.2141633 | 170.47354 | 713.36664 | 4.8763604 | 170.47354 | 226.11842 | 1.724889 | 170.47354 | 186.1282 | 1.0923047
171.47632 | 352.74615 | 1.6472498 | 171.47632 | 919.54053 | 4.9852228 | 171.47632 | 736.82141 | 5.1298199 | 171.47632 | 237.63513 | 1.792006 | 171.47632 | 187.24675 | 1.1026732
172.47911 | 327.65891 | 1.5937351 | 172.47911 | 963.68573 | 5.2472734 | 172.47911 | 700.90002 | 4.8335633 | 172.47911 | 235.35135 | 1.7833742 | 172.47911 | 199.35257 | 1.1304429
173.48189 | 337.33859 | 1.6297882 | 173.48189 | 920.10809 | 4.9867611 | 173.48189 | 742.58063 | 4.8943043 | 173.48189 | 227.86487 | 1.7547807 | 173.48189 | 197.89677 | 1.1299351
174.48468 | 342.3154 | 1.6227124 | 174.48468 | 967.18182 | 5.4137363 | 174.48468 | 724.13794 | 4.9970264 | 174.48468 | 216.30556 | 1.7332754 | 174.48468 | 196.5871 | 1.1261899
175.48747 | 334.61719 | 1.6168478 | 175.48747 | 919.18921 | 4.9842706 | 175.48747 | 764.29633 | 5.3204579 | 175.48747 | 225.66234 | 1.7119228 | 175.48747 | 210.11688 | 1.1680733
176.49025 | 338.19696 | 1.6006556 | 176.49025 | 907.60529 | 4.8871617 | 176.49025 | 691.82355 | 4.510848 | 176.49025 | 209.76712 | 1.6951467 | 176.49025 | 197.71895 | 1.1367853
177.49304 | 339.51538 | 1.6160622 | 177.49304 | 995.91669 | 5.2596912 | 177.49304 | 732.03571 | 5.1131334 | 177.49304 | 228.9178 | 1.7708361 | 177.49304 | 202.21019 | 1.1348846
178.49582 | 332.02399 | 1.6297828 | 178.49582 | 983.17145 | 5.3000579 | 178.49582 | 716.57141 | 5.0588374 | 178.49582 | 224.375 | 1.76531 | 178.49582 | 190.82051 | 1.1059875
179.49861 | 347.61111 | 1.5536944 | 179.49861 | 988.40625 | 5.5576701 | 179.49861 | 730.16669 | 4.9334459 | 179.49861 | 213.30556 | 1.7212138 | 179.49861 | 202.10127 | 1.1309828
180.50139 | 324.18854 | 1.6301175 | 180.50139 | 934.65625 | 5.4044433 | 180.50139 | 713.03998 | 5.3405619 | 180.50139 | 237.67143 | 1.8426356 | 180.50139 | 198.70068 | 1.1626287
181.50418 | 338.71429 | 1.5958458 | 181.50418 | 962.34375 | 5.4839077 | 181.50418 | 735.65515 | 5.0366077 | 181.50418 | 228.87692 | 1.8764817 | 181.50418 | 214.10968 | 1.1753097
182.50696 | 342.73438 | 1.6363411 | 182.50696 | 965.06061 | 5.4077964 | 182.50696 | 685.2121 | 4.5567536 | 182.50696 | 222.79488 | 1.6900723 | 182.50696 | 190.66455 | 1.0985161
183.50975 | 341.73227 | 1.6403675 | 183.50975 | 909.6579 | 4.8926849 | 183.50975 | 669.93335 | 4.7255807 | 183.50975 | 220.49333 | 1.7146169 | 183.50975 | 205.27097 | 1.1507949
184.51253 | 347.70541 | 1.6417645 | 184.51253 | 929.71051 | 4.9463186 | 184.51253 | 723.07141 | 5.0817299 | 184.51253 | 221.95891 | 1.7437124 | 184.51253 | 190.94838 | 1.1099212
185.51532 | 337.95386 | 1.6123414 | 185.51532 | 995.55884 | 5.4112053 | 185.51532 | 706.16132 | 4.7727766 | 185.51532 | 252.88889 | 1.8741254 | 185.51532 | 206.94194 | 1.1554693
186.51811 | 332.82031 | 1.6125008 | 186.51811 | 932.32434 | 5.0197563 | 186.51811 | 695.51721 | 4.8972802 | 186.51811 | 228.82191 | 1.7704651 | 186.51811 | 208.64935 | 1.163987
187.52089 | 343.79999 | 1.6262274 | 187.52089 | 1001.1177 | 5.4262915 | 187.52089 | 713.51611 | 4.7975669 | 187.52089 | 237.80821 | 1.8048953 | 187.52089 | 197.13461 | 1.1241368
188.52368 | 336.75385 | 1.6094763 | 188.52368 | 947.21619 | 5.0596876 | 188.52368 | 728.60712 | 5.1011453 | 188.52368 | 223.8 | 1.7274258 | 188.52368 | 202.11613 | 1.1419172
189.52646 | 353.58139 | 1.6555787 | 189.52646 | 935.45715 | 5.1698499 | 189.52646 | 688.23334 | 4.7896881 | 189.52646 | 245.06757 | 1.8198142 | 189.52646 | 194.25325 | 1.1231139
190.52925 | 337.07031 | 1.6227636 | 190.52925 | 950.55554 | 5.1385136 | 190.52925 | 720.41382 | 4.9841604 | 190.52925 | 241.57535 | 1.8191347 | 190.52925 | 206.20129 | 1.1571385
191.53203 | 352.51938 | 1.6530906 | 191.53203 | 958.88892 | 5.1609883 | 191.53203 | 741.90002 | 4.9729266 | 191.53203 | 226.09589 | 1.7598875 | 191.53203 | 209.03847 | 1.1575794
192.53482 | 351.80768 | 1.6450572 | 192.53482 | 956.05554 | 5.153358 | 192.53482 | 727.96429 | 5.0988946 | 192.53482 | 224.45946 | 1.7416188 | 192.53482 | 194.80769 | 1.1174825
193.5376 | 330.35483 | 1.632223 | 193.5376 | 984.97144 | 5.3049073 | 193.5376 | 732.73334 | 4.9421091 | 193.5376 | 231.68056 | 1.7938187 | 193.5376 | 194.16339 | 1.1265175
194.54039 | 357.53732 | 1.6334592 | 194.54039 | 984.32434 | 5.1578445 | 194.54039 | 723.73334 | 4.911664 | 194.54039 | 228.16 | 1.7441713 | 194.54039 | 202.28481 | 1.1314962
195.54318 | 348.89148 | 1.6445622 | 195.54318 | 962.88892 | 5.171742 | 195.54318 | 689.10345 | 4.8746476 | 195.54318 | 240.80821 | 1.8162441 | 195.54318 | 180.7742 | 1.0799468
196.54596 | 330.71875 | 1.6074017 | 196.54596 | 983.45715 | 5.300828 | 196.54596 | 717.5 | 4.8904667 | 196.54596 | 247.79453 | 1.8424021 | 196.54596 | 185.8718 | 1.091552
197.54875 | 329.80621 | 1.5989488 | 197.54875 | 970.27777 | 5.1915469 | 197.54875 | 697.53571 | 4.9911914 | 197.54875 | 245.25 | 1.7963779 | 197.54875 | 209.45395 | 1.1738766
198.55153 | 349.73846 | 1.6402122 | 198.55153 | 936.78381 | 5.0317473 | 198.55153 | 695.86664 | 4.8161764 | 198.55153 | 225.75 | 1.7707108 | 198.55153 | 207.4359 | 1.1531336
199.55432 | 353.24219 | 1.6612358 | 199.55432 | 994.68573 | 5.3310027 | 199.55432 | 714.70001 | 4.8809152 | 199.55432 | 234.52702 | 1.7802483 | 199.55432 | 200.55128 | 1.1338365
200.5571 | 342.6846 | 1.6235873 | 200.5571 | 993.52777 | 5.2533793 | 200.5571 | 694.66669 | 4.8120222 | 200.5571 | 225.53424 | 1.7577003 | 200.5571 | 201.92903 | 1.1413887
201.55989 | 350.17188 | 1.6540005 | 201.55989 | 958.05713 | 5.2319269 | 201.55989 | 725.36664 | 4.9172034 | 201.55989 | 243.94667 | 1.8035028 | 201.55989 | 202.00636 | 1.1343125
202.56267 | 335.61539 | 1.6067535 | 202.56267 | 961.40002 | 5.2410469 | 202.56267 | 694.5517 | 4.8938799 | 202.56267 | 234.94667 | 1.7699215 | 202.56267 | 203.83116 | 1.1504691
203.56546 | 346.79846 | 1.639622 | 203.56546 | 980.51349 | 5.1478505 | 203.56546 | 681.96771 | 4.6903048 | 203.56546 | 216.71622 | 1.7113146 | 203.56546 | 182.75 | 1.0823467
204.56825 | 348.29459 | 1.6431549 | 204.56825 | 971 | 5.267149 | 204.56825 | 663.64288 | 4.8684216 | 204.56825 | 238.36487 | 1.7947553 | 204.56825 | 196.71613 | 1.1265595
205.57103 | 345.83722 | 1.6373481 | 205.57103 | 1017.7353 | 5.4711418 | 205.57103 | 692.75 | 4.6527882 | 205.57103 | 228.4507 | 1.7937713 | 205.57103 | 193.44376 | 1.099556
206.57382 | 334.63565 | 1.6106132 | 206.57382 | 974.63892 | 5.2032013 | 206.57382 | 679.73334 | 4.7600188 | 206.57382 | 242.3158 | 1.7855995 | 206.57382 | 198.351 | 1.1461164
207.5766 | 341.80768 | 1.6215085 | 207.5766 | 968.61108 | 5.1870861 | 207.5766 | 681.58063 | 4.6889734 | 207.5766 | 252.53522 | 1.885957 | 207.5766 | 210.76582 | 1.1549722
208.57939 | 330.73227 | 1.6137507 | 208.57939 | 1023.9706 | 5.4878759 | 208.57939 | 680.24139 | 4.8432012 | 208.57939 | 260.36487 | 1.8757516 | 208.57939 | 208.56775 | 1.1599993
209.58217 | 345.23846 | 1.6296259 | 209.58217 | 993.35138 | 5.1814413 | 209.58217 | 683.59998 | 4.7735381 | 209.58217 | 247.17567 | 1.8276247 | 209.58217 | 201.68831 | 1.1444057
210.58496 | 345.22479 | 1.6358978 | 210.58496 | 1023.0571 | 5.4064965 | 210.58496 | 664.75861 | 4.7877669 | 210.58496 | 239.77026 | 1.8000386 | 210.58496 | 194.03226 | 1.1188481
211.58774 | 341.17828 | 1.626282 | 211.58774 | 984.30554 | 5.2289405 | 211.58774 | 656.53333 | 4.6780815 | 211.58774 | 240.45833 | 1.8274844 | 211.58774 | 193.25641 | 1.1130244
212.59053 | 338.21539 | 1.6129652 | 212.59053 | 986.80554 | 5.2355771 | 212.59053 | 672.33331 | 4.7340374 | 212.59053 | 236.23288 | 1.7989072 | 212.59053 | 198.29677 | 1.1310765
213.59331 | 334.71094 | 1.6170743 | 213.59331 | 977.36108 | 5.2104626 | 213.59331 | 652 | 4.6619024 | 213.59331 | 239.5 | 1.7751945 | 213.59331 | 205.53548 | 1.1515361
214.5961 | 338.99225 | 1.6210635 | 214.5961 | 1000 | 5.1987524 | 214.5961 | 654.17859 | 4.8335824 | 214.5961 | 256.14865 | 1.8605021 | 214.5961 | 205.11465 | 1.143006
215.59889 | 346.65891 | 1.639292 | 215.59889 | 1003.0286 | 5.353313 | 215.59889 | 642.16132 | 4.5513601 | 215.59889 | 257.30136 | 1.8774121 | 215.59889 | 183.74838 | 1.0887945
216.60167 | 347.08463 | 1.6339773 | 216.60167 | 1013.5135 | 5.2337613 | 216.60167 | 663.24139 | 4.7823 | 216.60167 | 242.37837 | 1.8098021 | 216.60167 | 192.07793 | 1.1168076
217.60446 | 336.46512 | 1.6150098 | 217.60446 | 991.69446 | 5.2485299 | 217.60446 | 623.36664 | 4.5583868 | 217.60446 | 245.18056 | 1.8453416 | 217.60446 | 195.45222 | 1.1157593
218.60724 | 341.90768 | 1.6217457 | 218.60724 | 992.16217 | 5.178339 | 218.60724 | 656.33331 | 4.6773686 | 218.60724 | 226.48 | 1.737738 | 218.60724 | 198.2258 | 1.130874
219.61003 | 334.56693 | 1.6230789 | 219.61003 | 1021.4286 | 5.4021916 | 219.61003 | 636.20691 | 4.6838198 | 219.61003 | 255.65753 | 1.8714054 | 219.61003 | 205.13725 | 1.1579146
220.61281 | 337.4122 | 1.6048881 | 220.61281 | 994.16217 | 5.1835556 | 220.61281 | 622.40002 | 4.5548511 | 220.61281 | 248.23611 | 1.8568047 | 220.61281 | 205.53847 | 1.1478477
221.6156 | 353.49231 | 1.6489911 | 221.6156 | 1008.6945 | 5.2933249 | 221.6156 | 635.66669 | 4.6031389 | 221.6156 | 253.06667 | 1.8369056 | 221.6156 | 202.11038 | 1.1456025
222.61838 | 343.46094 | 1.6380746 | 222.61838 | 1009.5714 | 5.3707447 | 222.61838 | 641.85712 | 4.7878461 | 222.61838 | 250.04054 | 1.8381855 | 222.61838 | 211.66026 | 1.1648161
223.62117 | 353.19531 | 1.6611257 | 223.62117 | 1035.5312 | 5.6886158 | 223.62117 | 647.80646 | 4.5713215 | 223.62117 | 245.16884 | 1.7843797 | 223.62117 | 199.90968 | 1.1356671
224.62396 | 338.4375 | 1.6260513 | 224.62396 | 1038.8611 | 5.3718948 | 224.62396 | 625.85187 | 4.8145299 | 224.62396 | 234.44444 | 1.8044869 | 224.62396 | 193.44025 | 1.1029984
225.62674 | 340.45599 | 1.6503478 | 225.62674 | 1037.3611 | 5.3680153 | 225.62674 | 598.09375 | 4.3232431 | 225.62674 | 225.60274 | 1.7579671 | 225.62674 | 206.78 | 1.1741096
226.62953 | 349.86365 | 1.6280302 | 226.62953 | 1006.2778 | 5.2869802 | 226.62953 | 623.48279 | 4.636745 | 226.62953 | 247.75325 | 1.7937599 | 226.62953 | 205.48734 | 1.1404178
227.63231 | 354.83466 | 1.6715183 | 227.63231 | 1049.8334 | 5.4001884 | 227.63231 | 630.10345 | 4.6612988 | 227.63231 | 276.51389 | 1.9597119 | 227.63231 | 210.52597 | 1.1692098
228.6351 | 331.99231 | 1.5980573 | 228.6351 | 1011.5714 | 5.3760619 | 228.6351 | 617.63336 | 4.5373755 | 228.6351 | 254.93243 | 1.8560799 | 228.6351 | 190.18065 | 1.1076876
229.63788 | 332.09302 | 1.6044827 | 229.63788 | 1006.8857 | 5.363596 | 229.63788 | 597.25 | 4.6184797 | 229.63788 | 256.69864 | 1.8752118 | 229.63788 | 200.88962 | 1.1421374
230.64067 | 352.11627 | 1.6521451 | 230.64067 | 1019.2368 | 5.178998 | 230.64067 | 619.76666 | 4.5452051 | 230.64067 | 252.16438 | 1.8585765 | 230.64067 | 185.64102 | 1.0908742
231.64345 | 333.32309 | 1.6012568 | 231.64345 | 1014.9429 | 5.3850131 | 231.64345 | 576.23334 | 4.382668 | 231.64345 | 243.04054 | 1.8122725 | 231.64345 | 197.25641 | 1.1244839
232.64624 | 338.29031 | 1.6517105 | 232.64624 | 1021.2432 | 5.2536817 | 232.64624 | 608.5 | 4.5037022 | 232.64624 | 256.10959 | 1.8730592 | 232.64624 | 206.61935 | 1.1545683
233.64903 | 335.45114 | 1.5881401 | 233.64903 | 1022.0278 | 5.3281951 | 233.64903 | 615.23334 | 4.5285516 | 233.64903 | 264.84723 | 1.9179243 | 233.64903 | 192.17419 | 1.1134781
234.65181 | 348.74615 | 1.6378837 | 234.65181 | 1053.4286 | 5.4861608 | 234.65181 | 599.43335 | 4.4700236 | 234.65181 | 274.26666 | 1.9122994 | 234.65181 | 194.16129 | 1.11922
235.6546 | 327.29544 | 1.5746464 | 235.6546 | 1027.1892 | 5.2689533 | 235.6546 | 603.33331 | 4.4845414 | 235.6546 | 269.51352 | 1.908422 | 235.6546 | 191.18065 | 1.1105961
236.65738 | 345.64285 | 1.65626 | 236.65738 | 1020.027 | 5.2505522 | 236.65738 | 594.65515 | 4.5282836 | 236.65738 | 259.39999 | 1.8597491 | 236.65738 | 180.64743 | 1.0761024
237.66017 | 341.29688 | 1.632906 | 237.66017 | 1047.7428 | 5.4713354 | 237.66017 | 584.5517 | 4.4896498 | 237.66017 | 265.54794 | 1.9072607 | 237.66017 | 192.86452 | 1.1154763
238.66295 | 344.13077 | 1.6270095 | 238.66295 | 1021.6 | 5.4026446 | 238.66295 | 615.90002 | 4.5310044 | 238.66295 | 259.31506 | 1.8847443 | 238.66295 | 178.46104 | 1.0764934
239.66574 | 340.60001 | 1.6186414 | 239.66574 | 1023.4865 | 5.2594485 | 239.66574 | 583.13794 | 4.4842172 | 239.66574 | 277.1644 | 1.9485308 | 239.66574 | 188.66026 | 1.0997094
240.66852 | 330.60938 | 1.6071359 | 240.66852 | 1053 | 5.4850445 | 240.66852 | 568.06665 | 4.3515005 | 240.66852 | 254 | 1.8526825 | 240.66852 | 193.1656 | 1.1092134
241.67131 | 341.16406 | 1.6325881 | 241.67131 | 1055.1945 | 5.4139595 | 241.67131 | 557.86206 | 4.3859577 | 241.67131 | 281.61642 | 1.964118 | 241.67131 | 188.65584 | 1.1068143
242.67409 | 331.82706 | 1.579538 | 242.67409 | 1022.1143 | 5.4040046 | 242.67409 | 561.90625 | 4.190414 | 242.67409 | 260.07999 | 1.8621851 | 242.67409 | 193.75797 | 1.1109128
243.67688 | 344.11111 | 1.652586 | 243.67688 | 1019 | 5.3957653 | 243.67688 | 577.51611 | 4.3161964 | 243.67688 | 270.74649 | 1.9527751 | 243.67688 | 181.75974 | 1.0863968
244.67967 | 353.13846 | 1.6481656 | 244.67967 | 1048.5143 | 5.4733491 | 244.67967 | 569.06897 | 4.4297934 | 244.67967 | 259.25674 | 1.8717557 | 244.67967 | 191.24841 | 1.103695
245.68245 | 346.875 | 1.6461959 | 245.68245 | 1032.3429 | 5.4309769 | 245.68245 | 591.32257 | 4.3674846 | 245.68245 | 265.13513 | 1.892857 | 245.68245 | 199.96774 | 1.1358321
246.68524 | 338.24615 | 1.6130385 | 246.68524 | 1006.3333 | 5.2871261 | 246.68524 | 589.34485 | 4.508019 | 246.68524 | 270.18918 | 1.9108127 | 246.68524 | 192.17419 | 1.1134781
247.68802 | 344.96799 | 1.6612477 | 247.68802 | 1032.8572 | 5.4323297 | 247.68802 | 554.20691 | 4.3715653 | 247.68802 | 268.81082 | 1.9059324 | 247.68802 | 197.67949 | 1.1256893
248.69081 | 337.01505 | 1.5918378 | 248.69081 | 1028.0278 | 5.343812 | 248.69081 | 583.51611 | 4.3385596 | 248.69081 | 269.92001 | 1.8970854 | 248.69081 | 197.18471 | 1.1206933
249.69359 | 344.13953 | 1.6333243 | 249.69359 | 1029.6 | 5.4237571 | 249.69359 | 607.09998 | 4.4985185 | 249.69359 | 244.58904 | 1.8304466 | 249.69359 | 190.63461 | 1.1054487
250.69638 | 352.03876 | 1.6519632 | 250.69638 | 1002.8333 | 5.2779241 | 250.69638 | 586.89655 | 4.4986458 | 250.69638 | 266.22974 | 1.8967601 | 250.69638 | 193.81046 | 1.1254933
251.69916 | 339.76746 | 1.622916 | 251.69916 | 1001.8649 | 5.2035975 | 251.69916 | 546.65515 | 4.3416791 | 251.69916 | 257.50684 | 1.8781617 | 251.69916 | 193.08974 | 1.1125443
252.70195 | 330.89148 | 1.6015774 | 252.70195 | 1009.6 | 5.3708205 | 252.70195 | 551.70001 | 4.2883563 | 252.70195 | 272.01334 | 1.9044276 | 252.70195 | 198.04517 | 1.1303587
253.70474 | 332.04651 | 1.6043702 | 253.70474 | 1054.7222 | 5.4127479 | 253.70474 | 564.13794 | 4.4105592 | 253.70474 | 265.60809 | 1.8945445 | 253.70474 | 189.67097 | 1.1062024
254.70752 | 330.85938 | 1.6077434 | 254.70752 | 1022.4445 | 5.3292809 | 254.70752 | 543.09998 | 4.2548013 | 254.70752 | 261.97223 | 1.9074861 | 254.70752 | 186.14935 | 1.0994371
255.71031 | 324.86719 | 1.593118 | 255.71031 | 1020.3611 | 5.3238487 | 255.71031 | 547.92859 | 4.4236722 | 255.71031 | 277.97296 | 1.9381412 | 255.71031 | 188.85898 | 1.1002884
256.7131 | 338.49619 | 1.607464 | 256.7131 | 1034 | 5.3593116 | 256.7131 | 562.73334 | 4.3310251 | 256.7131 | 267.08218 | 1.9127624 | 256.7131 | 181.25641 | 1.0779147
257.71588 | 350.70001 | 1.6424654 | 257.71588 | 1051.2 | 5.4803543 | 257.71588 | 554 | 4.370749 | 257.71588 | 272.20001 | 1.9050809 | 257.71588 | 190.47437 | 1.1049839
258.71866 | 340.44531 | 1.6308676 | 258.71866 | 1020.4865 | 5.2517347 | 258.71866 | 574.26666 | 4.3751826 | 258.71866 | 263.65277 | 1.9135946 | 258.71866 | 175.18831 | 1.066577
259.72144 | 333.86923 | 1.6025681 | 259.72144 | 1042.8055 | 5.3820834 | 259.72144 | 553.27588 | 4.3678918 | 259.72144 | 273.58109 | 1.9227693 | 259.72144 | 192.45512 | 1.1107146
260.72424 | 336.77167 | 1.6284181 | 260.72424 | 1033.2 | 5.4332309 | 260.72424 | 559.93335 | 4.3202367 | 260.72424 | 276.26028 | 1.9453502 | 260.72424 | 191.62338 | 1.1154854
261.72702 | 341.13953 | 1.6261896 | 261.72702 | 1025 | 5.335937 | 261.72702 | 569.72412 | 4.4323425 | 261.72702 | 262.22974 | 1.8824571 | 261.72702 | 206.8782 | 1.1515825
262.7298 | 336.06924 | 1.6078395 | 262.7298 | 1054.8572 | 5.4898796 | 262.7298 | 577.16132 | 4.3148704 | 262.7298 | 283.8356 | 1.9718416 | 262.7298 | 192.38065 | 1.114076
263.7326 | 335.49219 | 1.6189604 | 263.7326 | 1046.0541 | 5.3171167 | 263.7326 | 559 | 4.3904285 | 263.7326 | 265.13513 | 1.892857 | 263.7326 | 189.8129 | 1.1066161
264.73538 | 344.00769 | 1.6267185 | 264.73538 | 1048.8529 | 5.554153 | 264.73538 | 552.37933 | 4.3643513 | 264.73538 | 253.12329 | 1.8621069 | 264.73538 | 197.46104 | 1.1323491
265.73816 | 337.70541 | 1.6179838 | 265.73816 | 1002.8718 | 5.0709624 | 265.73816 | 548.9032 | 4.2079158 | 265.73816 | 278.95773 | 1.9821661 | 265.73816 | 181.3268 | 1.0886425
266.74094 | 349.27481 | 1.6328564 | 266.74094 | 996.56757 | 5.1898227 | 266.74094 | 523 | 4.2467027 | 266.74094 | 262.80768 | 1.8355733 | 266.74094 | 180.62421 | 1.0726008
267.74374 | 344.11627 | 1.6332691 | 267.74374 | 1074.25 | 5.7939892 | 267.74374 | 582.0968 | 4.3332801 | 267.74374 | 271.53946 | 1.8902084 | 267.74374 | 196.72258 | 1.126578
268.74652 | 332.44714 | 1.6440263 | 268.74652 | 1074.9688 | 5.7959275 | 268.74652 | 583.96667 | 4.4119787 | 268.74652 | 269.66666 | 2.0689185 | 268.74652 | 199.47205 | 1.1130844
269.7493 | 328.97223 | 1.5114659 | 269.7493 | 1066.1562 | 5.772121 | 269.7493 | 578.625 | 4.91013 | 269.7493 | 278.20834 | 1.9657072 | 269.7493 | 196.76871 | 1.1569626
270.75208 | 331.104 | 1.6275233 | 270.75208 | 1040.0938 | 5.7011342 | 270.75208 | 560.43335 | 4.322165 | 270.75208 | 275.40277 | 1.9557706 | 270.75208 | 188.23334 | 1.1202183
271.75488 | 332.3609 | 1.580808 | 271.75488 | 1073.6389 | 5.4610715 | 271.75488 | 591.33331 | 4.4397197 | 271.75488 | 279.12677 | 1.9827665 | 271.75488 | 208.23418 | 1.1480148
272.75766 | 334.65079 | 1.6297113 | 272.75766 | 1064.7028 | 5.3643031 | 272.75766 | 520.89288 | 4.3131561 | 272.75766 | 258.61334 | 1.8569269 | 272.75766 | 209.84714 | 1.1561167
273.76044 | 328.57364 | 1.5959582 | 273.76044 | 1005.5676 | 5.2132044 | 273.76044 | 540.75 | 4.1107707 | 273.76044 | 267.77777 | 1.9285061 | 273.76044 | 190.90446 | 1.1027021
274.76324 | 336.73846 | 1.6094396 | 274.76324 | 991.27777 | 5.2474275 | 274.76324 | 563.85712 | 4.4875112 | 274.76324 | 258.43588 | 1.8202419 | 274.76324 | 195.55194 | 1.1268619
275.76602 | 341.37692 | 1.6204865 | 275.76602 | 1022.7353 | 5.4845648 | 275.76602 | 544.36664 | 4.2597599 | 275.76602 | 266.33334 | 1.9232978 | 275.76602 | 198.88461 | 1.1291153
276.7688 | 328.83466 | 1.6091144 | 276.7688 | 982.52631 | 5.0848751 | 276.7688 | 562.33331 | 4.3294854 | 276.7688 | 260.57333 | 1.8639504 | 276.7688 | 197.1579 | 1.1388992
277.77158 | 336.17691 | 1.6080971 | 277.77158 | 1047.6177 | 5.5508814 | 277.77158 | 558 | 4.3127718 | 277.77158 | 253.05479 | 1.861855 | 277.77158 | 194.13461 | 1.1155504
278.77438 | 342.10077 | 1.628479 | 278.77438 | 1012.2703 | 5.2305503 | 278.77438 | 563.36664 | 4.3334618 | 278.77438 | 274.53333 | 1.9132288 | 278.77438 | 195.55484 | 1.1232294
279.77716 | 342.14728 | 1.6285897 | 279.77716 | 1013.6945 | 5.306428 | 279.77716 | 577.85712 | 4.5428796 | 279.77716 | 255.9726 | 1.8725581 | 279.77716 | 194.29871 | 1.1232452
280.77994 | 332.57938 | 1.6246595 | 280.77994 | 1030.6177 | 5.5056591 | 280.77994 | 534.77417 | 4.1534057 | 280.77994 | 241.02667 | 1.7926764 | 280.77994 | 188.23418 | 1.0914923
281.78271 | 332.43512 | 1.5930074 | 281.78271 | 987.63892 | 5.2377872 | 281.78271 | 556.06897 | 4.3789029 | 281.78271 | 253 | 1.8490319 | 281.78271 | 182.70395 | 1.0963575
282.78552 | 335.96924 | 1.6076003 | 282.78552 | 1038.5143 | 5.447186 | 282.78552 | 564.0968 | 4.2657557 | 282.78552 | 241.45206 | 1.8186705 | 282.78552 | 185.4586 | 1.0868602
283.7883 | 343.04614 | 1.6244434 | 283.7883 | 1002.6111 | 5.277339 | 283.7883 | 559.13794 | 4.3909702 | 283.7883 | 267.58667 | 1.888868 | 283.7883 | 200.06451 | 1.1361068
284.79108 | 316.21875 | 1.5717694 | 284.79108 | 1021.2778 | 5.3262396 | 284.79108 | 555.93335 | 4.3047776 | 284.79108 | 258.44 | 1.8563045 | 284.79108 | 194.0065 | 1.1224003
285.79388 | 324.48093 | 1.5738341 | 285.79388 | 1018.8571 | 5.3953872 | 285.79388 | 557.86664 | 4.3122563 | 285.79388 | 251.39726 | 1.8557473 | 285.79388 | 187.70512 | 1.096922
286.79666 | 339.74417 | 1.6228604 | 286.79666 | 982.24323 | 5.152389 | 286.79666 | 563.86664 | 4.3353839 | 286.79666 | 263.28378 | 1.8862367 | 286.79666 | 192.90323 | 1.1155882
287.79944 | 331.88977 | 1.616572 | 287.79944 | 1032.2703 | 5.2819691 | 287.79944 | 557.60712 | 4.4625711 | 287.79944 | 260.46576 | 1.8889214 | 287.79944 | 188.02597 | 1.1049651
288.80222 | 328.84848 | 1.5783777 | 288.80222 | 1026.3715 | 5.415247 | 288.80222 | 556.36664 | 4.3064551 | 288.80222 | 273.2973 | 1.9217718 | 288.80222 | 186.99364 | 1.0913488
289.80502 | 335.51538 | 1.6065141 | 289.80502 | 1000.9429 | 5.347744 | 289.80502 | 566.29999 | 4.3447285 | 289.80502 | 252.63513 | 1.8476981 | 289.80502 | 188.63226 | 1.1031692
290.8078 | 333.99219 | 1.6153371 | 290.8078 | 1027.8889 | 5.343451 | 290.8078 | 571.93335 | 4.3662848 | 290.8078 | 247.57535 | 1.8415871 | 290.8078 | 189 | 1.1078234
291.81058 | 350.32309 | 1.6415825 | 291.81058 | 1050.4857 | 5.4784923 | 291.81058 | 567.33331 | 4.3486905 | 291.81058 | 250.95946 | 1.8415602 | 291.81058 | 190.92308 | 1.1062847
292.81339 | 347.83722 | 1.6420757 | 292.81339 | 1035.9722 | 5.3644204 | 292.81339 | 539.48389 | 4.1716552 | 292.81339 | 250.94444 | 1.8669064 | 292.81339 | 194.7742 | 1.1209852
293.81616 | 349.50781 | 1.6524315 | 293.81616 | 1002.3611 | 5.2766809 | 293.81616 | 579.89655 | 4.4717369 | 293.81616 | 237.96001 | 1.7812356 | 293.81616 | 175.46452 | 1.0639685
294.81894 | 332.68701 | 1.5936109 | 294.81894 | 973.75 | 5.2008281 | 294.81894 | 586.46667 | 4.4214125 | 294.81894 | 241.61111 | 1.8318597 | 294.81894 | 187.30128 | 1.0957414
295.82172 | 332.80951 | 1.6252216 | 295.82172 | 989.97223 | 5.2439709 | 295.82172 | 579.89288 | 4.5508747 | 295.82172 | 258.86111 | 1.8961258 | 295.82172 | 174.86624 | 1.0553662
296.82452 | 334.34329 | 1.5795883 | 296.82452 | 1008.8718 | 5.0861092 | 296.82452 | 579.90002 | 4.3965898 | 296.82452 | 256.55698 | 1.8020978 | 296.82452 | 189.3 | 1.1233877
297.8273 | 338.96124 | 1.6209893 | 297.8273 | 985.86108 | 5.2330709 | 297.8273 | 569.65515 | 4.4320741 | 297.8273 | 237.12675 | 1.8275157 | 297.8273 | 180.39999 | 1.0788286
298.83008 | 346.17828 | 1.6381552 | 298.83008 | 995.65717 | 5.3336053 | 298.83008 | 603.43335 | 4.4849129 | 298.83008 | 236.47298 | 1.7876188 | 298.83008 | 175.74193 | 1.0648093
299.83286 | 327.92188 | 1.6005903 | 299.83286 | 977.72223 | 5.2114248 | 299.83286 | 564.51721 | 4.4120417 | 299.83286 | 245.8 | 1.8103406 | 299.83286 | 169.16026 | 1.0413264
300.83566 | 323.23846 | 1.576848 | 300.83566 | 1015.5714 | 5.3866806 | 300.83566 | 612.82758 | 4.5969539 | 300.83566 | 263.94595 | 1.8886071 | 300.83566 | 185.99355 | 1.0954261
301.83844 | 332.36435 | 1.6051379 | 301.83844 | 994.05554 | 5.2547746 | 301.83844 | 609.5 | 4.5074015 | 301.83844 | 249.72603 | 1.8495687 | 301.83844 | 188.27742 | 1.1021311
302.84122 | 341.22479 | 1.6263928 | 302.84122 | 1009.1429 | 5.3696046 | 302.84122 | 611.34485 | 4.5913892 | 302.84122 | 235.68056 | 1.8092377 | 302.84122 | 183.99359 | 1.0860231
303.84402 | 334.46512 | 1.6102028 | 303.84402 | 976.27777 | 5.2075739 | 303.84402 | 615.96771 | 4.4575696 | 303.84402 | 240.79453 | 1.8161925 | 303.84402 | 203.40645 | 1.1455564
304.8468 | 332.44962 | 1.6053438 | 304.8468 | 966.05713 | 5.2537255 | 304.8468 | 593.20691 | 4.5227656 | 304.8468 | 240.41891 | 1.8024718 | 304.8468 | 184.82051 | 1.0884608
305.84958 | 346.44962 | 1.638797 | 305.84958 | 1001.0555 | 5.2732439 | 305.84958 | 588.23334 | 4.4280672 | 305.84958 | 231.17567 | 1.7674829 | 305.84958 | 184.20512 | 1.0866472
306.85236 | 332.23254 | 1.6048197 | 306.85236 | 975.08569 | 5.2782187 | 306.85236 | 598.62067 | 4.5433569 | 306.85236 | 223.14865 | 1.7365259 | 306.85236 | 187.66234 | 1.1038961
307.85516 | 326.06152 | 1.5837189 | 307.85516 | 965 | 5.1069641 | 307.85516 | 606.16669 | 4.495059 | 307.85516 | 241.72974 | 1.8073788 | 307.85516 | 167.60257 | 1.0365208
308.85794 | 339.10236 | 1.6340432 | 308.85794 | 983.11108 | 5.2257671 | 308.85794 | 603.59998 | 4.4855323 | 308.85794 | 229.5 | 1.7853571 | 308.85794 | 173.34839 | 1.0575333
309.86072 | 343.74615 | 1.6260999 | 309.86072 | 1017.8571 | 5.3927388 | 309.86072 | 593.51721 | 4.5239487 | 309.86072 | 246.82433 | 1.8263252 | 309.86072 | 171.27922 | 1.0546103
310.86349 | 329.29999 | 1.5915643 | 310.86349 | 971.7027 | 5.1246691 | 310.86349 | 610.70001 | 4.5118361 | 310.86349 | 222.97298 | 1.7358422 | 310.86349 | 192.55128 | 1.110992
311.8663 | 331.31497 | 1.6151716 | 311.8663 | 998.85712 | 5.3421698 | 311.8663 | 595.12903 | 4.3815193 | 311.8663 | 232.56165 | 1.7848742 | 311.8663 | 176.93465 | 1.075377
312.86908 | 329.23254 | 1.5975577 | 312.86908 | 946.19446 | 5.1267123 | 312.86908 | 622.14288 | 4.7137446 | 312.86908 | 237.55405 | 1.7917002 | 312.86908 | 182.32259 | 1.0845619
313.87186 | 342.95419 | 1.6180146 | 313.87186 | 965.83331 | 5.1796432 | 313.87186 | 630.87097 | 4.5111723 | 313.87186 | 230.95833 | 1.7910205 | 313.87186 | 198.28387 | 1.1310397
314.87466 | 334.30081 | 1.6486033 | 314.87466 | 970.94446 | 5.1933303 | 314.87466 | 612.59259 | 4.7632565 | 314.87466 | 233.5493 | 1.8136777 | 314.87466 | 181.65625 | 1.0655288
315.87744 | 324.57245 | 1.5336148 | 315.87744 | 981.94592 | 5.1516094 | 315.87744 | 597.5 | 4.3210964 | 315.87744 | 232.98611 | 1.7988658 | 315.87744 | 173.66 | 1.0759802
316.88022 | 330.01575 | 1.6120017 | 316.88022 | 935.38464 | 4.8973689 | 316.88022 | 591.41382 | 4.5159249 | 316.88022 | 237.02777 | 1.8144014 | 316.88022 | 180.91719 | 1.0734705
317.883 | 340.84616 | 1.6192262 | 317.883 | 973.94116 | 5.3521333 | 317.883 | 604.62067 | 4.5660691 | 317.883 | 222.56 | 1.7226336 | 317.883 | 188.55194 | 1.1065096
318.8858 | 330.81747 | 1.6203504 | 318.8858 | 942.34283 | 5.1888418 | 318.8858 | 606.87097 | 4.4245319 | 318.8858 | 210.53424 | 1.6982434 | 318.8858 | 177.84515 | 1.0711621
319.88858 | 325.51129 | 1.5644338 | 319.88858 | 957.54053 | 5.0871873 | 319.88858 | 606.48279 | 4.5730948 | 319.88858 | 216.0685 | 1.7204193 | 319.88858 | 179.83226 | 1.0771296
320.89136 | 337.3923 | 1.6110014 | 320.89136 | 939.59998 | 5.1812849 | 320.89136 | 603.76666 | 4.4861517 | 320.89136 | 219.74324 | 1.7232246 | 320.89136 | 173.68182 | 1.0619812
321.89417 | 346.67715 | 1.652193 | 321.89417 | 958.94287 | 5.234345 | 321.89417 | 611.36664 | 4.5142984 | 321.89417 | 226.06757 | 1.7478465 | 321.89417 | 187.57692 | 1.0965474
322.89694 | 332.3154 | 1.5988346 | 322.89694 | 958.41669 | 5.1597176 | 322.89694 | 639.96667 | 4.6186819 | 322.89694 | 248.65334 | 1.8208178 | 322.89694 | 176.94838 | 1.068458
323.89972 | 322.5 | 1.5873032 | 323.89972 | 951.86108 | 5.1420412 | 323.89972 | 640.56665 | 4.6208463 | 323.89972 | 238.72974 | 1.7961285 | 323.89972 | 188.15485 | 1.1017723
324.9025 | 328.21704 | 1.5950919 | 324.9025 | 898.25 | 4.9951367 | 324.9025 | 650.20001 | 4.6554627 | 324.9025 | 221.28378 | 1.7292546 | 324.9025 | 196.99359 | 1.1237346
325.9053 | 340.32062 | 1.6117901 | 325.9053 | 929.91431 | 5.1545105 | 325.9053 | 637.40002 | 4.6094108 | 325.9053 | 240.89333 | 1.7921805 | 325.9053 | 188.32692 | 1.0987374
326.90808 | 334.57031 | 1.6167345 | 326.90808 | 927.67566 | 5.0072265 | 326.90808 | 639.13794 | 4.6945968 | 326.90808 | 228.0822 | 1.7676011 | 326.90808 | 200.48366 | 1.1447055
327.91086 | 335.62308 | 1.6067719 | 327.91086 | 935.02777 | 5.0963707 | 327.91086 | 687.58618 | 4.869278 | 327.91086 | 228.78378 | 1.7583153 | 327.91086 | 190.94194 | 1.1099025
328.91364 | 325.08463 | 1.5813446 | 328.91364 | 944.68573 | 5.1952882 | 328.91364 | 626.09998 | 4.5683694 | 328.91364 | 237.24658 | 1.8027626 | 328.91364 | 202.07692 | 1.138141
329.91644 | 335.71875 | 1.619507 | 329.91644 | 908.11108 | 5.0224805 | 329.91644 | 648.48279 | 4.7287922 | 329.91644 | 215.83562 | 1.7194918 | 329.91644 | 197.83226 | 1.129751
330.91922 | 333.37985 | 1.6075882 | 330.91922 | 895.02777 | 4.9861693 | 330.91922 | 668.26666 | 4.7196989 | 330.91922 | 239.62163 | 1.7994804 | 330.91922 | 197.12987 | 1.1313992
331.922 | 346.55469 | 1.6454357 | 331.922 | 943.05884 | 5.2665954 | 331.922 | 678.13794 | 4.8357077 | 331.922 | 230.2 | 1.7519513 | 331.922 | 180.65161 | 1.0795805
332.9248 | 325.73914 | 1.5363686 | 332.9248 | 925.6579 | 4.9355264 | 332.9248 | 662 | 4.6211295 | 332.9248 | 223.32394 | 1.7735298 | 332.9248 | 176.10457 | 1.0728514
333.92758 | 332.07626 | 1.6775595 | 333.92758 | 915.45715 | 5.1142859 | 333.92758 | 668.03571 | 4.8845081 | 333.92758 | 241.42105 | 1.7822999 | 333.92758 | 187.43478 | 1.0789769
334.93036 | 332.27908 | 1.604932 | 334.93036 | 921.73529 | 5.2067132 | 334.93036 | 678.65515 | 4.8375511 | 334.93036 | 235.79453 | 1.7972373 | 334.93036 | 182.72437 | 1.0822707
335.93314 | 335.89999 | 1.6074346 | 335.93314 | 919.63892 | 5.0542579 | 335.93314 | 653.13336 | 4.6659522 | 335.93314 | 231.78378 | 1.769806 | 335.93314 | 192.69678 | 1.1149911
336.93594 | 334.23846 | 1.6034541 | 336.93594 | 906.65717 | 5.0896454 | 336.93594 | 680.82141 | 4.9310293 | 336.93594 | 236.87837 | 1.7891504 | 336.93594 | 186.60645 | 1.0972295
337.93872 | 331.42969 | 1.6091285 | 337.93872 | 936.83331 | 5.1012888 | 337.93872 | 692.68964 | 4.8873153 | 337.93872 | 198.13513 | 1.6363074 | 337.93872 | 177.84616 | 1.0677263
338.9415 | 348.14062 | 1.6491964 | 338.9415 | 891.3714 | 5.0465589 | 338.9415 | 691.06665 | 4.7995372 | 338.9415 | 222.85135 | 1.7353687 | 338.9415 | 186.07097 | 1.0956541
339.94427 | 321.94574 | 1.5797795 | 339.94427 | 886.05408 | 4.8936086 | 339.94427 | 664.43335 | 4.7061424 | 339.94427 | 224.77333 | 1.7311782 | 339.94427 | 191.57324 | 1.104632
340.94708 | 329.92062 | 1.6181526 | 340.94708 | 907.47223 | 5.0207133 | 340.94708 | 672.16132 | 4.6564603 | 340.94708 | 201.38889 | 1.6724437 | 340.94708 | 197.84076 | 1.1225561
341.94986 | 352.28149 | 1.6153923 | 341.94986 | 887.78381 | 4.8983831 | 341.94986 | 666.42859 | 4.8786287 | 341.94986 | 236.2 | 1.7746361 | 341.94986 | 178.85527 | 1.0847485
342.95264 | 321.56693 | 1.5912331 | 342.95264 | 897.75677 | 4.9258194 | 342.95264 | 671.96667 | 4.7327466 | 342.95264 | 216.32877 | 1.7214551 | 342.95264 | 188.29221 | 1.1057471
343.95544 | 327.70993 | 1.5816455 | 343.95544 | 905.48572 | 5.0863562 | 343.95544 | 688 | 4.7888761 | 343.95544 | 206.51352 | 1.6705458 | 343.95544 | 183.6051 | 1.0814154
344.95822 | 341.20001 | 1.6200665 | 344.95822 | 892.58331 | 4.9793553 | 344.95822 | 685.46667 | 4.7800512 | 344.95822 | 224.72974 | 1.742667 | 344.95822 | 184.39355 | 1.0907043
345.961 | 335.89764 | 1.6263036 | 345.961 | 914.33331 | 5.0396576 | 345.961 | 694.82758 | 4.8948517 | 345.961 | 213.28378 | 1.6977082 | 345.961 | 185.83006 | 1.1020778
346.96378 | 329.82309 | 1.5928279 | 346.96378 | 912.52777 | 5.0346789 | 346.96378 | 696.70001 | 4.8190594 | 346.96378 | 221.44595 | 1.7298881 | 346.96378 | 175.42308 | 1.0604277
347.96658 | 321.46512 | 1.5785999 | 347.96658 | 903.33331 | 5.0092506 | 347.96658 | 673.25 | 4.9035339 | 347.96658 | 209.84932 | 1.6954788 | 347.96658 | 180.96129 | 1.0805055
348.96936 | 323.96924 | 1.5786295 | 348.96936 | 883.68573 | 5.024755 | 348.96936 | 649.93549 | 4.5788274 | 348.96936 | 223.41096 | 1.7494068 | 348.96936 | 183.97403 | 1.0929943
349.97214 | 326.86508 | 1.6106418 | 349.97214 | 892.05554 | 4.9778833 | 349.97214 | 655.64514 | 4.598896 | 349.97214 | 210 | 1.7078252 | 349.97214 | 178.73248 | 1.0669693
350.97495 | 343.93234 | 1.6080912 | 350.97495 | 858.97296 | 4.8182449 | 350.97495 | 691.17859 | 4.9683952 | 350.97495 | 224.38158 | 1.7182518 | 350.97495 | 187.7742 | 1.1006572
351.97772 | 333.90625 | 1.6151292 | 351.97772 | 887.22858 | 5.0348177 | 351.97772 | 651.03333 | 4.6584454 | 351.97772 | 233.83784 | 1.7776307 | 351.97772 | 184.3871 | 1.0906851
352.9805 | 347.3154 | 1.6345204 | 352.9805 | 882.22858 | 5.0206108 | 352.9805 | 663.96771 | 4.6279926 | 352.9805 | 206.9863 | 1.6838732 | 352.9805 | 175.57692 | 1.0608926
353.98328 | 339.94489 | 1.6360719 | 353.98328 | 885.57141 | 5.0301132 | 353.98328 | 685.58618 | 4.8621912 | 353.98328 | 233.49315 | 1.7884452 | 353.98328 | 179.82353 | 1.0841205
354.98608 | 330.64615 | 1.5948141 | 354.98608 | 887.97369 | 4.8340178 | 354.98608 | 653.46429 | 4.8309431 | 354.98608 | 207.53424 | 1.6861005 | 354.98608 | 173.49367 | 1.0478841
355.98886 | 335.56488 | 1.6004887 | 355.98886 | 898.30554 | 4.9952908 | 355.98886 | 673.42426 | 4.5173879 | 355.98886 | 212.75999 | 1.6842803 | 355.98886 | 182.86275 | 1.0932435
356.99164 | 328.72656 | 1.602553 | 356.99164 | 876.52942 | 5.0774283 | 356.99164 | 671.89288 | 4.8985891 | 356.99164 | 221.7973 | 1.7312598 | 356.99164 | 181.51282 | 1.0786768
357.99442 | 350.74243 | 1.6300735 | 357.99442 | 858.11108 | 4.8822556 | 357.99442 | 697.03845 | 5.1777573 | 357.99442 | 224.91891 | 1.7434003 | 357.99442 | 184.44966 | 1.1126173
358.99722 | 331.01492 | 1.5717063 | 358.99722 | 846.05554 | 4.8478389 | 358.99722 | 682.40002 | 4.7693467 | 358.99722 | 225.69444 | 1.7704929 | 358.99722 | 177.46913 | 1.0466559
360 | 350.95746 | 2.732614 | 360 | 851.72223 | 6.8788009 | 360 | 651.85712 | 6.8235784 | 360 | 199.375 | 2.2325714 | 360 | 177.44118 | 1.6153728