## chriskey peaks
No. | Pos. | [°2Th.] | FWHM | [°2Th.] | Area | calc. | Assignment | h | k | l | Multiplicity | F | obs. | F | calc. | Area | [cts*°2Th.] | Derivation | Backgr.[cts] | d-spacing | [Å] | Height | [cts] | K-A2 | / | K-A1 | Ratio | Matched | Matched | by | Rel. | Int. | [%] | Source | Status
1 | 31.336 | 0.2362 | 0 | 0 | 0 | 19.35 | Mixed | K-Alpha1 | / | K-Alpha2 | 99 | 2.85466 | 83.08 | FALSE | 3.83 | Search | Peaks | Included
2 | 36.3517 | 0.1771 | 0 | 0 | 0 | 14.24 | Mixed | K-Alpha1 | / | K-Alpha2 | 104 | 2.47147 | 81.5 | FALSE | 3.76 | Search | Peaks | Included
3 | 42.2682 | 0.2362 | 0 | 0 | 0 | 505.4 | Mixed | K-Alpha1 | / | K-Alpha2 | 122 | 2.13822 | 2169.48 | FALSE | 100 | Search | Peaks | Included
4 | 43.2908 | 0.3542 | 0 | 0 | 0 | 363.18 | Mixed | K-Alpha1 | / | K-Alpha2 | 125 | 2.09004 | 1039.33 | FALSE | 47.91 | Search | Peaks | Included
5 | 49.0403 | 0.3542 | 0 | 0 | 0 | 190.55 | Mixed | K-Alpha1 | / | K-Alpha2 | 123 | 1.85762 | 545.32 | FALSE | 25.14 | Search | Peaks | Included
6 | 52.3826 | 0.2952 | 0 | 0 | 0 | 15 | Mixed | K-Alpha1 | / | K-Alpha2 | 106 | 1.74669 | 51.51 | FALSE | 2.37 | Search | Peaks | Included
7 | 62.3838 | 0.9446 | 0 | 0 | 0 | 128.29 | Mixed | K-Alpha1 | / | K-Alpha2 | 112 | 1.48856 | 137.68 | FALSE | 6.35 | Search | Peaks | Included
8 | 72.0937 | 0.4723 | 0 | 0 | 0 | 178.29 | Pure | K-Alpha1 | 117 | 1.30904 | 382.67 | FALSE | 17.64 | Search | Peaks | Included
9 | 79.3112 | 0.288 | 0 | 0 | 0 | 50.1 | Pure | K-Alpha1 | 105 | 1.20704 | 130.48 | FALSE | 6.01 | Search | Peaks | Included